## Sheet1
BRE corner fire test 23.10.95
column C4 strains main test results
TIME | 421 | 423 | 425 | 427 | 429 | 431 | 433 | 435
0 | 6.7 | 6.4 | 6.2 | 7.9 | 3.2 | 31.4 | 4.6 | 10.4
2 | 7.9 | 6.9 | 5.5 | 9.1 | 3.8 | 31.7 | 5.6 | 12.1
4 | 10 | 8.9 | 2.1 | 5.4 | 1.9 | 33 | 10.1 | 16.4
6 | 11.7 | 10.1 | -1.1 | 2.5 | -1 | 33.2 | 15 | 21.8
8 | 13.6 | 12.3 | -4.8 | -2 | -4.3 | 33.9 | 18.7 | 27.8
10 | 14.6 | 13.5 | -6.9 | -3.2 | -6.4 | 35.4 | 21.2 | 31
12 | 15.8 | 15 | -8.2 | -4.7 | -7.4 | 36.4 | 22.9 | 34.2
14 | 17.2 | 15.7 | -6.4 | -5.2 | -7.9 | 37.5 | 23.5 | 37
16 | 17.5 | 16.9 | -8.9 | -6.3 | -8.9 | 37.7 | 25.3 | 39.1
18 | 17.9 | 17.3 | -9.3 | -7.1 | -9.6 | 40.7 | 23.2 | 43.6
20 | 18.9 | 17.8 | -9.8 | -8.1 | -10.4 | 41 | 25.5 | 41.9
22 | 17.8 | 18.7 | -10.1 | -7.7 | -10.6 | 41.9 | 25.9 | 43.6
24 | 18.5 | 19.4 | -10.1 | -8.2 | -10.8 | 42.7 | 25.5 | 44.2
26 | 19.1 | 19.6 | -10 | -8.7 | -11.9 | 43.9 | 25.3 | 45
28 | 18 | 20 | -9.7 | -8.7 | -11.3 | 43.5 | 27.2 | 45.6
30 | 19 | 19.7 | -9.6 | -9 | -11 | 45.2 | 25.3 | 45.8
32 | 20 | 22.9 | -9.4 | -9.7 | -10.8 | 45.6 | 27 | 46.6
34 | 22.3 | 26.3 | -13.1 | -16.7 | -9.4 | 47.4 | 40.4 | 54.6
36 | 25.8 | 28.7 | -16.6 | -22.7 | -14.1 | 49.5 | 46.7 | 62
38 | 26.9 | 29.6 | -17.7 | -24.7 | -15.3 | 55.2 | 49.9 | 65.9
40 | 27.4 | 30.9 | -17.7 | -25.5 | -16.9 | 64.7 | 50.6 | 68.6
42 | 27.4 | 30.9 | -17 | -25.8 | -16.3 | 74.2 | 49.6 | 70.1
44 | 27.1 | 31.3 | -17.5 | -27.2 | -16.7 | 83.3 | 49 | 71.9
46 | 27.8 | 31.4 | -17.6 | -28 | -16.5 | 89.4 | 47.7 | 73.4
48 | 27.3 | 31.7 | -17.9 | -28.1 | -16 | 94.6 | 46.1 | 73.4
50 | 27.5 | 32.2 | -18.9 | -27.6 | -14.5 | 101.3 | 43.9 | 74
52 | 28.1 | 32.4 | -18.6 | -27.1 | -15.6 | 106.3 | 44.4 | 76.3
54 | 28.3 | 33.7 | -18.3 | -27.4 | -15.1 | 110.5 | 44 | 75.3
56 | 28.8 | 34.5 | -18.3 | -27 | -13.9 | 116.4 | 43.9 | 76.5
58 | 28.9 | 36.1 | -19.2 | -28.4 | -13.5 | 121.4 | 46.3 | 78.6
60 | 32.6 | 39.4 | -22.9 | -34 | -13.7 | 127.8 | 55.8 | 86.6
62 | 37.1 | 45.8 | -30.4 | -43.8 | -17.6 | 139 | 70.7 | 99
64 | 42 | 48.2 | -33.7 | -47.5 | -20.2 | 144.8 | 77 | 108.7
66 | 42.6 | 51.7 | -35.1 | -49.9 | -24.1 | 150.4 | 81.8 | 118
68 | 45.3 | 53.5 | -38.3 | -51.9 | -27.2 | 155.2 | 87.1 | 126.3
70 | 52.4 | 58.8 | -46.3 | -61.6 | -35 | 187.2 | 99.3 | 144.5
72 | 57.9 | 64 | -54.2 | -70.3 | -44.7 | 216.6 | 113.6 | 161.8
74 | 63 | 68.8 | -61.1 | -76.9 | -51.1 | 247.2 | 127.8 | 174.1
76 | 70 | 74.6 | -69.3 | -86.1 | -57.1 | 276.6 | 143.6 | 191.7
78 | 79.2 | 81.6 | -76.8 | -94.6 | -69.1 | 310.7 | 165.4 | 217.3
80 | 85.5 | 86 | -84.8 | -102.1 | -80.6 | 343.8 | 185 | 243.4
82 | 93.7 | 90.5 | -89 | -110.3 | -88.7 | 375.3 | 198.9 | 259.9
84 | 100.2 | 96.6 | -98.7 | -119.6 | -96.5 | 407 | 214.5 | 281
86 | 106.9 | 102.5 | -106.3 | -129.9 | -102.7 | 437.9 | 231.9 | 302.5
88 | 116 | 109.1 | -114.6 | -140.5 | -108 | 471.5 | 250.4 | 321.4
90 | 122.2 | 114.4 | -122.7 | -152.9 | -112.1 | 505.3 | 267 | 340.2
92 | 129.4 | 119.9 | -127.7 | -159.9 | -114.7 | 534.9 | 285.2 | 357.1
94 | 132.6 | 123.4 | -131.2 | -164.7 | -116.9 | 549.7 | 295.8 | 373
96 | 138.4 | 126.1 | -136.8 | -170.9 | -119.6 | 555.1 | 297.8 | 388.6
98 | 149.8 | 135.1 | -149.9 | -184 | -127.2 | 561.1 | 304.6 | 416.6
100 | 170.1 | 155.2 | -174.2 | -215 | -133.9 | 589.3 | 360.1 | 459.6
102 | 196.2 | 189.5 | -200.6 | -253.4 | -135 | 328 | 491.7 | 501.9
104 | 211 | 217.1 | -218.5 | -297.1 | -127.2 | -476110 | 533.7 | 534.1
106 | 210.7 | 222.5 | -222.5 | -310.4 | -101.2 | -476130 | 487.2 | 556.6
108 | 211.9 | 225.1 | -227.6 | -317.2 | -88.6 | -476120 | 452.4 | 590.5
110 | 213.1 | 224.3 | -229.9 | -319.3 | -79.2 | -476140 | 406.7 | 625.1
112 | 213.1 | 222.8 | -231.5 | -318.4 | -71.4 | -476140 | 357.9 | 656.9
114 | 214.8 | 220.1 | -231.9 | -316.2 | -60.5 | -476140 | 318.6 | 688.5
116 | 214.6 | 215.5 | -230.3 | -312.5 | -51.7 | -476110 | 287.1 | 718
118 | 214.9 | 209.6 | -231.1 | -305.3 | -45.4 | -476110 | 268.3 | 747.5
120 | 213 | 202.5 | -228.9 | -295.3 | -37.8 | -476090 | 247.1 | 769.1
122 | 209.3 | 192 | -224.6 | -280.3 | -28.8 | -476130 | 216.5 | 780.1
124 | 203 | 178 | -216.9 | -259.9 | -20.4 | -476130 | 156.7 | 782.1
126 | 194 | 162.3 | -205.3 | -235.8 | -12 | -476130 | 113 | 774.3
128 | 184.6 | 143.5 | -189.4 | -209.4 | -5.3 | -476130 | 113.6 | 758
130 | 175.5 | 128.7 | -170.9 | -185.6 | -2.3 | -476130 | 144 | 742.6
132 | 167.6 | 116.1 | -153.8 | -164.6 | -4.9 | -476130 | 181.3 | 729.1
134 | 160.7 | 99.3 | -137.9 | -145.4 | -10.1 | -476130 | 173.1 | 715.1
136 | 155.1 | 87.2 | -125.3 | -127.6 | -17.5 | -476140 | 226.5 | 699.9
138 | 149.5 | 75.3 | -111.4 | -113 | -24.1 | -476130 | 215.4 | 674.6
140 | 145.4 | 66.5 | -99.9 | -97.7 | -31.1 | -476130 | 256.9 | 642.9
142 | 143.3 | 57.8 | -90 | -85.3 | -37.8 | -476120 | 274.3 | 609.7
144 | 140.7 | 51.1 | -82 | -73.9 | -43.7 | -476130 | 248.2 | 580.8
146 | 138.4 | 44.8 | -74.4 | -63.8 | -48.6 | -476140 | 244.6 | 548.6
148 | 135.8 | 38.5 | -67.8 | -54.2 | -54.4 | -476130 | 231.6 | 518.7
150 | 133.4 | 32.9 | -61.6 | -46.4 | -59.8 | -476130 | 201.2 | 490.3