## Sheet1
BRE corner fire test 23.10.95
temperatures for column C4 (F3)
TIME | 83 | 84 | 85 | 86 | 87 | 88 | 89 | 90 | 91 | 92
0 | 12.64 | 12.8 | 12.58 | 12.75 | 12.57 | 12.72 | 12.63 | 12.74 | 12.61 | 12.76
2 | 12.61 | 12.81 | 12.54 | 12.69 | 12.53 | 12.72 | 12.62 | 12.73 | 12.6 | 12.75
4 | 12.61 | 12.83 | 12.51 | 12.67 | 12.53 | 12.72 | 12.62 | 12.74 | 12.6 | 12.75
6 | 12.62 | 12.83 | 12.51 | 12.66 | 12.53 | 12.7 | 12.61 | 12.73 | 12.59 | 12.74
8 | 12.61 | 12.82 | 12.5 | 12.67 | 12.54 | 12.69 | 12.61 | 12.72 | 12.58 | 12.73
10 | 12.62 | 12.82 | 12.52 | 12.69 | 12.57 | 12.69 | 12.61 | 12.72 | 12.59 | 12.74
12 | 12.6 | 12.81 | 12.51 | 12.67 | 12.56 | 12.68 | 12.61 | 12.72 | 12.59 | 12.74
14 | 12.64 | 12.85 | 12.57 | 12.72 | 12.6 | 12.7 | 12.61 | 12.72 | 12.59 | 12.75
16 | 12.65 | 12.87 | 12.58 | 12.75 | 12.63 | 12.71 | 12.62 | 12.73 | 12.6 | 12.75
18 | 12.64 | 12.87 | 12.59 | 12.76 | 12.66 | 12.7 | 12.62 | 12.72 | 12.59 | 12.74
20 | 12.67 | 12.9 | 12.62 | 12.8 | 12.69 | 12.71 | 12.63 | 12.74 | 12.6 | 12.75
22 | 12.64 | 12.88 | 12.62 | 12.8 | 12.7 | 12.7 | 12.61 | 12.72 | 12.67 | 12.77
24 | 12.66 | 12.91 | 12.65 | 12.83 | 12.75 | 12.7 | 12.62 | 12.73 | 12.59 | 12.74
26 | 12.68 | 12.93 | 12.67 | 12.86 | 12.78 | 12.7 | 12.62 | 12.72 | 12.59 | 12.75
28 | 12.69 | 12.95 | 12.69 | 12.89 | 12.82 | 12.7 | 12.62 | 12.73 | 12.61 | 12.75
30 | 12.71 | 12.98 | 12.73 | 12.92 | 12.86 | 12.71 | 12.64 | 12.73 | 12.61 | 12.76
32 | 12.69 | 12.99 | 12.71 | 12.91 | 12.89 | 12.7 | 12.63 | 12.72 | 12.61 | 12.76
34 | 12.73 | 13.06 | 12.7 | 12.91 | 12.96 | 12.7 | 12.64 | 12.73 | 12.63 | 12.78
36 | 12.74 | 13.1 | 12.75 | 12.97 | 13.01 | 12.7 | 12.64 | 12.73 | 12.63 | 12.77
38 | 12.77 | 13.13 | 12.82 | 13.04 | 13.06 | 12.71 | 12.65 | 12.73 | 12.64 | 12.78
40 | 12.78 | 13.16 | 12.87 | 13.08 | 13.11 | 12.7 | 12.65 | 12.73 | 12.64 | 12.78
42 | 12.79 | 13.18 | 12.9 | 13.14 | 13.18 | 12.7 | 12.65 | 12.73 | 12.64 | 12.79
44 | 12.82 | 13.23 | 12.94 | 13.19 | 13.24 | 12.72 | 12.67 | 12.74 | 12.65 | 12.81
46 | 12.85 | 13.28 | 13 | 13.24 | 13.3 | 12.72 | 12.68 | 12.75 | 12.67 | 12.82
48 | 12.87 | 13.34 | 13.08 | 13.32 | 13.38 | 12.75 | 12.69 | 12.84 | 12.71 | 12.85
50 | 12.92 | 13.39 | 13.13 | 13.39 | 13.43 | 12.75 | 12.7 | 12.78 | 12.7 | 12.87
52 | 12.94 | 13.41 | 13.18 | 13.42 | 13.47 | 12.75 | 12.71 | 12.78 | 12.7 | 12.87
54 | 12.98 | 13.47 | 13.24 | 13.48 | 13.54 | 12.76 | 12.71 | 12.79 | 12.72 | 12.89
56 | 12.99 | 13.5 | 13.3 | 13.53 | 13.6 | 12.76 | 12.73 | 12.86 | 12.75 | 12.92
58 | 13.04 | 13.59 | 13.35 | 13.57 | 13.64 | 12.77 | 12.73 | 12.79 | 12.74 | 12.92
60 | 13.04 | 13.62 | 13.31 | 13.58 | 13.77 | 12.76 | 12.73 | 12.79 | 12.75 | 12.91
62 | 13.11 | 13.72 | 13.39 | 13.7 | 13.91 | 12.78 | 12.72 | 12.81 | 12.75 | 12.9
64 | 13.16 | 13.81 | 13.6 | 13.8 | 14.04 | 12.78 | 12.72 | 12.83 | 12.77 | 12.92
66 | 13.2 | 13.91 | 13.62 | 13.91 | 14.18 | 12.79 | 12.74 | 12.85 | 12.82 | 12.93
68 | 13.23 | 14 | 13.71 | 14.04 | 14.38 | 12.81 | 12.77 | 12.86 | 12.86 | 12.95
70 | 13.27 | 14.17 | 13.76 | 14.23 | 14.81 | 12.81 | 12.75 | 12.86 | 12.86 | 12.91
72 | 13.33 | 14.3 | 13.89 | 14.55 | 15.34 | 12.82 | 12.75 | 12.88 | 12.88 | 13.02
74 | 13.41 | 14.5 | 14.04 | 14.93 | 16.133 | 12.82 | 12.78 | 12.87 | 12.92 | 13.09
76 | 13.48 | 14.77 | 14.24 | 15.44 | 17.007 | 12.86 | 12.79 | 12.91 | 12.93 | 13.1
78 | 13.58 | 15.02 | 14.55 | 16.057 | 18.161 | 12.87 | 12.82 | 13.01 | 12.97 | 13.13
80 | 13.68 | 15.34 | 14.83 | 16.78 | 19.474 | 12.88 | 12.85 | 12.96 | 12.99 | 13.16
82 | 13.78 | 15.65 | 15.19 | 17.582 | 20.839 | 12.91 | 12.82 | 12.97 | 12.99 | 13.14
84 | 13.91 | 16.042 | 15.65 | 18.446 | 22.375 | 12.93 | 12.88 | 13.01 | 13.06 | 13.18
86 | 14.09 | 16.516 | 16.273 | 19.533 | 24.097 | 12.94 | 12.92 | 13.05 | 13.11 | 13.22
88 | 14.28 | 16.977 | 17.015 | 20.835 | 26.14 | 12.9 | 12.97 | 13.01 | 13.19 | 13.24
90 | 14.44 | 17.417 | 17.766 | 22.171 | 28.26 | 12.96 | 12.98 | 13.08 | 13.24 | 13.24
92 | 14.56 | 17.838 | 18.638 | 23.492 | 30.22 | 13.04 | 13 | 13.12 | 13.25 | 13.23
94 | 14.83 | 18.49 | 19.549 | 24.84 | 32.061 | 13.12 | 13 | 13.18 | 13.27 | 13.27
96 | 14.98 | 19.124 | 20.517 | 25.91 | 33.387 | 13.07 | 13.11 | 13.22 | 13.37 | 13.32
98 | 14.99 | 19.771 | 21.468 | 26.91 | 35.329 | 13.12 | 13.15 | 13.27 | 13.48 | 13.32
100 | 15.35 | 21.011 | 22.405 | 29.77 | 40.649 | 13.11 | 13.28 | 13.33 | 13.62 | 13.28
102 | 15.43 | 22.285 | 23.219 | 33.567 | 49.19 | 13 | 13.51 | 13.54 | 13.98 | 13.17
104 | 16.209 | 25.63 | 25.7 | 39.681 | 58.77 | 13.16 | 13.8 | 13.87 | 14.5 | 13.36
106 | 16.563 | 27.86 | 27.97 | 46.656 | 71.715 | 13.48 | 14.15 | 14.12 | 14.62 | 13.59
108 | 17.63 | 29.92 | 31.45 | 58.02 | 89.093 | 13.69 | 14.5 | 14.43 | 14.94 | 13.93
110 | 18.605 | 32.557 | 35.553 | 71.713 | 108.99 | 13.78 | 14.95 | 14.63 | 15.39 | 14.34
112 | 19.428 | 35.534 | 40.158 | 86.237 | 130.302 | 13.66 | 15.24 | 14.73 | 15.82 | 14.58
114 | 20.267 | 39.593 | 45.795 | 100.76 | 151.261 | 13.78 | 15.45 | 15.09 | 16.266 | 14.86
116 | 21.736 | 43.593 | 52.88 | 112.78 | 170.918 | 14.08 | 15.8 | 15.28 | 16.713 | 15.31
118 | 23.091 | 48.032 | 59.26 | 123.62 | 187.412 | 14.62 | 16.452 | 15.19 | 16.988 | 15.82
120 | 24.327 | 52.57 | 66.914 | 133.279 | 198.961 | 14.84 | 16.664 | 15.45 | 17.418 | 16.199
122 | 25.65 | 56.85 | 75.433 | 141.022 | 205.09 | 15.26 | 16.811 | 15.86 | 17.615 | 16.482
124 | 27.71 | 60.95 | 84.772 | 146.893 | 207.33 | 15.4 | 17.195 | 15.88 | 17.904 | 16.978
126 | 29.22 | 64.146 | 92.853 | 150.741 | 206.38 | 15.75 | 17.803 | 15.75 | 18.121 | 17.826
128 | 30.65 | 67.357 | 100.9 | 153.768 | 203.1 | 15.89 | 17.617 | 16.184 | 18.274 | 17.82
130 | 31.94 | 69.986 | 108.05 | 155.212 | 198.569 | 16.229 | 17.624 | 16.478 | 18.378 | 17.96
132 | 33.353 | 72.126 | 114.2 | 155.875 | 193.67 | 16.412 | 17.72 | 16.658 | 18.564 | 18.232
134 | 34.757 | 74.01 | 120.69 | 156.238 | 188.485 | 16.53 | 18.006 | 16.667 | 18.833 | 18.566
136 | 35.525 | 75.17 | 126.8 | 155.87 | 182.747 | 16.724 | 17.856 | 17.098 | 18.786 | 18.703
138 | 36.521 | 76.233 | 132.311 | 155.095 | 177.454 | 16.883 | 17.817 | 17.364 | 18.859 | 18.891
140 | 37.561 | 76.898 | 136.96 | 153.709 | 172.418 | 17.061 | 17.844 | 17.516 | 18.906 | 19.106
142 | 38.46 | 77.501 | 140.027 | 152.171 | 167.465 | 17.118 | 17.873 | 17.703 | 19.036 | 19.305
144 | 39.574 | 77.811 | 141.767 | 150.216 | 163.1 | 17.167 | 17.963 | 17.817 | 19.235 | 19.495
146 | 40.361 | 78.005 | 142.062 | 147.966 | 158.532 | 17.307 | 18.023 | 17.856 | 19.4 | 19.744
148 | 41.162 | 77.82 | 141.755 | 145.224 | 153.973 | 17.384 | 18.095 | 18.006 | 19.427 | 19.878
150 | 41.934 | 77.687 | 140.298 | 142.306 | 149.752 | 17.453 | 18.125 | 18.139 | 19.613 | 20.062