## Sheet1
BRE corner fire test 23.10.95
temperatures through depth of concrete slab
TIME | 235 | 236 | 237 | 238 | 239 | 240 | 241 | 242 | 243 | 244 | 245 | 246 | 247 | 248 | 249 | 251 | 252 | 253 | 254 | 255 | 257 | 258
0 | 11.965 | 12.113 | 13.21 | 12.177 | 12.048 | 13.26 | 12.67 | 12.77 | 13.16 | 12.52 | 12.56 | 13.32 | 12.201 | 12.323 | 12.345 | 12.239 | 12.4 | 12.134 | 12.373 | 12.76 | 12.256 | 12.72
2 | 11.933 | 12.082 | 16.552 | 12.15 | 12.034 | 16.487 | 12.65 | 12.74 | 14.93 | 12.495 | 12.64 | 16.842 | 12.17 | 12.3 | 12.69 | 12.34 | 13.09 | 12.098 | 12.335 | 15.34 | 12.24 | 14.42
4 | 11.933 | 12.085 | 20.95 | 12.147 | 12.182 | 20.951 | 12.65 | 12.75 | 18.568 | 12.494 | 13.12 | 24.86 | 12.163 | 12.295 | 14.2 | 12.88 | 15.26 | 12.086 | 12.325 | 19.209 | 12.38 | 16.932
6 | 11.925 | 12.091 | 24.226 | 12.167 | 12.57 | 23.652 | 12.65 | 12.77 | 21.614 | 12.51 | 14.11 | 29.04 | 12.163 | 12.29 | 16.156 | 13.88 | 17.467 | 12.083 | 12.328 | 22.09 | 12.68 | 18.984
8 | 11.916 | 12.087 | 25.93 | 12.199 | 13.17 | 24.973 | 12.65 | 12.84 | 22.97 | 12.54 | 15.23 | 33.717 | 12.155 | 12.3 | 17.843 | 14.93 | 19.119 | 12.076 | 12.336 | 23.565 | 13.11 | 20.375
10 | 11.917 | 12.102 | 26.55 | 12.293 | 13.89 | 25.08 | 12.7 | 12.99 | 24.497 | 12.67 | 16.402 | 37.857 | 12.146 | 12.324 | 19.223 | 15.94 | 20.391 | 12.067 | 12.41 | 24.039 | 13.58 | 20.972
12 | 11.941 | 12.146 | 26.68 | 12.439 | 14.59 | 24.891 | 12.79 | 13.25 | 26.22 | 12.89 | 17.63 | 40.852 | 12.164 | 12.386 | 20.357 | 16.834 | 21.356 | 12.069 | 12.5 | 24.172 | 14.02 | 21.225
14 | 11.967 | 12.211 | 26.71 | 12.61 | 15.21 | 24.707 | 12.94 | 13.61 | 27.86 | 13.2 | 18.832 | 42.391 | 12.183 | 12.488 | 21.288 | 17.621 | 22.111 | 12.093 | 12.68 | 24.384 | 14.45 | 21.492
16 | 11.989 | 12.291 | 26.67 | 12.83 | 15.72 | 24.573 | 13.12 | 14.03 | 29.41 | 13.57 | 19.934 | 43.29 | 12.211 | 12.61 | 22.04 | 18.262 | 22.67 | 12.101 | 12.85 | 24.492 | 14.81 | 21.619
18 | 12.032 | 12.391 | 26.69 | 13.06 | 16.129 | 24.544 | 13.35 | 14.55 | 30.89 | 14.01 | 20.916 | 42.916 | 12.253 | 12.77 | 22.63 | 18.815 | 23.007 | 12.13 | 13.07 | 24.382 | 15.13 | 21.547
20 | 12.109 | 12.52 | 26.8 | 13.3 | 16.476 | 24.508 | 13.65 | 15.16 | 32.229 | 14.51 | 21.719 | 42.008 | 12.311 | 12.94 | 23.107 | 19.246 | 23.241 | 12.169 | 13.31 | 24.432 | 15.4 | 21.534
22 | 12.137 | 12.63 | 26.78 | 13.49 | 16.742 | 24.358 | 13.94 | 15.78 | 33.319 | 15.01 | 22.347 | 40.978 | 12.359 | 13.13 | 23.423 | 19.562 | 23.322 | 12.192 | 13.51 | 24.393 | 15.62 | 21.488
24 | 12.212 | 12.79 | 26.63 | 13.72 | 16.986 | 24.163 | 14.29 | 16.462 | 34.224 | 15.54 | 22.849 | 39.833 | 12.444 | 13.35 | 23.695 | 19.818 | 23.336 | 12.249 | 13.75 | 24.307 | 15.81 | 21.471
26 | 12.29 | 12.95 | 26.44 | 13.92 | 17.188 | 24.039 | 14.65 | 17.141 | 34.908 | 16.051 | 23.212 | 38.309 | 12.52 | 13.56 | 23.96 | 20 | 23.386 | 12.303 | 13.96 | 24.262 | 15.99 | 21.392
28 | 12.392 | 13.13 | 26.43 | 14.13 | 17.366 | 24.053 | 15.05 | 17.849 | 35.426 | 16.569 | 23.48 | 36.85 | 12.65 | 13.81 | 24.393 | 20.215 | 23.513 | 12.36 | 14.19 | 24.314 | 16.15 | 21.471
30 | 12.485 | 13.31 | 26.62 | 14.33 | 17.512 | 24.314 | 15.44 | 18.524 | 35.821 | 17.035 | 23.655 | 36.539 | 12.77 | 14.05 | 24.944 | 20.455 | 23.995 | 12.436 | 14.4 | 24.333 | 16.286 | 21.482
32 | 12.58 | 13.47 | 30.47 | 14.51 | 17.637 | 28.95 | 15.83 | 19.165 | 36.578 | 17.467 | 23.973 | 45.219 | 12.9 | 14.27 | 30.02 | 21.441 | 30.01 | 12.5 | 14.6 | 27.68 | 16.428 | 23.211
34 | 12.7 | 13.66 | 40.144 | 14.7 | 17.862 | 39.688 | 16.236 | 19.801 | 38.866 | 17.882 | 25.31 | 61.82 | 13.05 | 14.51 | 46.486 | 26.28 | 41.932 | 12.58 | 14.8 | 35.829 | 16.681 | 29.27
36 | 12.83 | 13.86 | 40.972 | 14.89 | 18.532 | 39.359 | 16.646 | 20.446 | 41.224 | 18.284 | 27.13 | 60.47 | 13.22 | 14.79 | 52.68 | 32.057 | 45.389 | 12.68 | 15 | 36.739 | 17.273 | 31.25
38 | 12.94 | 14.06 | 39.998 | 15.12 | 19.531 | 37.684 | 17.036 | 21.113 | 43.14 | 18.727 | 28.53 | 58.32 | 13.38 | 15.13 | 53.4 | 34.876 | 45.3 | 12.77 | 15.21 | 36.242 | 18.003 | 31.29
40 | 13.08 | 14.26 | 39.841 | 15.4 | 20.44 | 37.176 | 17.449 | 21.845 | 44.782 | 19.255 | 29.61 | 55.8 | 13.56 | 15.56 | 53.92 | 36.456 | 45.268 | 12.88 | 15.49 | 35.874 | 18.665 | 31.28
42 | 13.22 | 14.46 | 39.609 | 15.71 | 21.158 | 36.692 | 17.898 | 22.632 | 46.063 | 19.854 | 30.35 | 53.32 | 13.76 | 16.076 | 53.36 | 37.26 | 44.27 | 12.97 | 15.78 | 35.52 | 19.199 | 31.05
44 | 13.39 | 14.69 | 39.7 | 16.06 | 21.726 | 36.495 | 18.371 | 23.437 | 47.15 | 20.477 | 30.89 | 52.46 | 13.99 | 16.689 | 52.94 | 37.434 | 43.596 | 13.09 | 16.13 | 35.62 | 19.67 | 31.17
46 | 13.56 | 14.93 | 39.535 | 16.405 | 22.183 | 36.167 | 18.865 | 24.267 | 48.037 | 21.091 | 31.32 | 51 | 14.28 | 17.361 | 52.78 | 37.374 | 42.901 | 13.21 | 16.486 | 35.785 | 20.066 | 31.43
48 | 13.77 | 15.22 | 39.207 | 16.779 | 22.603 | 35.714 | 19.418 | 25.13 | 48.748 | 21.702 | 31.68 | 50.02 | 14.64 | 18.107 | 52.28 | 37.163 | 41.942 | 13.35 | 16.867 | 35.439 | 20.46 | 31.14
50 | 13.97 | 15.51 | 39.099 | 17.12 | 22.927 | 35.455 | 19.93 | 25.95 | 49.263 | 22.253 | 31.94 | 49.395 | 15.02 | 18.844 | 51.86 | 36.96 | 41.422 | 13.5 | 17.234 | 35.285 | 20.773 | 30.96
52 | 14.18 | 15.8 | 39.195 | 17.454 | 23.202 | 35.499 | 20.456 | 26.77 | 49.677 | 22.789 | 32.194 | 48.72 | 15.46 | 19.597 | 51.62 | 36.79 | 41.287 | 13.65 | 17.598 | 35.479 | 21.053 | 31.22
54 | 14.4 | 16.121 | 39.09 | 17.778 | 23.45 | 35.153 | 20.977 | 27.55 | 50 | 23.289 | 32.425 | 49.017 | 15.94 | 20.348 | 51.39 | 36.683 | 40.828 | 13.82 | 17.957 | 35.55 | 21.325 | 31.28
56 | 14.61 | 16.411 | 40.221 | 18.06 | 23.64 | 36.187 | 21.461 | 28.26 | 50.21 | 23.733 | 32.648 | 50.54 | 16.438 | 21.055 | 51.52 | 36.578 | 40.702 | 13.97 | 18.275 | 35.913 | 21.551 | 31.39
58 | 14.83 | 16.72 | 43.5 | 18.348 | 23.841 | 39.993 | 21.942 | 28.95 | 50.6 | 24.163 | 32.995 | 53.73 | 16.951 | 21.763 | 52.48 | 36.84 | 41.8 | 14.17 | 18.629 | 38.237 | 21.82 | 33.353
60 | 15.09 | 17.037 | 53.01 | 18.633 | 24.174 | 49.424 | 22.435 | 29.62 | 51.55 | 24.59 | 33.78 | 70.125 | 17.494 | 22.447 | 56.49 | 37.812 | 45.579 | 14.33 | 18.935 | 52.21 | 22.162 | 41.369
62 | 15.32 | 17.319 | 55.85 | 18.904 | 24.811 | 51.21 | 22.879 | 30.24 | 53.27 | 25 | 35.194 | 73.223 | 18.022 | 23.075 | 60.48 | 39.738 | 47.813 | 14.5 | 19.24 | 56.76 | 22.906 | 43.712
64 | 15.59 | 17.653 | 55.09 | 19.221 | 25.87 | 50.11 | 23.368 | 30.91 | 54.8 | 25.48 | 36.563 | 70.42 | 18.595 | 23.745 | 62.08 | 41.193 | 48.462 | 14.71 | 19.577 | 57.06 | 23.873 | 44.034
66 | 15.86 | 17.986 | 56.19 | 19.591 | 26.99 | 50.69 | 23.836 | 31.59 | 56.21 | 26.04 | 37.727 | 72.655 | 19.173 | 24.426 | 63.19 | 42.139 | 49.448 | 14.93 | 20.009 | 59.05 | 24.826 | 45.503
68 | 16.122 | 18.316 | 59.79 | 19.979 | 27.93 | 54.44 | 24.313 | 32.297 | 57.84 | 26.68 | 39.027 | 79.826 | 19.708 | 25.11 | 65.396 | 43.282 | 51.87 | 15.14 | 20.483 | 63.54 | 25.7 | 48.015
70 | 16.399 | 18.658 | 68.013 | 20.414 | 28.88 | 60.95 | 24.81 | 33.032 | 60.86 | 27.38 | 41.436 | 98.986 | 20.281 | 25.82 | 69.579 | 45.332 | 56.78 | 15.34 | 21.021 | 70.457 | 26.63 | 51.23
72 | 16.694 | 19.022 | 70.274 | 20.877 | 30.08 | 62.89 | 25.3 | 33.808 | 64.044 | 28.13 | 45.124 | 103.02 | 20.866 | 26.54 | 73.647 | 47.836 | 59.61 | 15.59 | 21.619 | 73.722 | 27.71 | 53.33
74 | 16.981 | 19.4 | 75.062 | 21.363 | 31.46 | 67.058 | 25.81 | 34.647 | 67.364 | 28.98 | 61.29 | 105.25 | 21.443 | 27.27 | 80.232 | 50.23 | 63.21 | 15.8 | 22.237 | 80.37 | 28.83 | 58
76 | 17.31 | 19.81 | 82.766 | 21.907 | 32.974 | 73.12 | 26.35 | 35.617 | 71.674 | 30.21 | 98.264 | 108.6 | 22.017 | 28.05 | 93.601 | 56.58 | 67.755 | 16.083 | 22.941 | 87.657 | 30.14 | 63.06
78 | 17.637 | 20.259 | 96.706 | 22.506 | 34.666 | 76.846 | 26.97 | 36.76 | 79.642 | 32.257 | 99.699 | 124.58 | 22.642 | 28.89 | 96.487 | 89.367 | 72.771 | 16.396 | 23.731 | 91.993 | 31.63 | 67.185
80 | 17.999 | 20.751 | 101.07 | 23.148 | 36.557 | 79.93 | 27.59 | 38.113 | 85.762 | 34.898 | 99.764 | 129.204 | 23.278 | 29.78 | 98.254 | 93.044 | 82.69 | 16.709 | 24.596 | 95.684 | 33.252 | 70.352
82 | 18.354 | 21.242 | 113.05 | 23.84 | 38.5 | 86.658 | 28.25 | 40.243 | 90.01 | 37.877 | 99.839 | 141.246 | 23.944 | 30.71 | 98.75 | 95.006 | 91.578 | 17.019 | 25.54 | 100.76 | 34.935 | 73.532
84 | 18.758 | 21.782 | 125.65 | 24.625 | 40.543 | 94.894 | 29.04 | 43.201 | 96.69 | 41.026 | 99.812 | 160.943 | 24.679 | 31.82 | 99.802 | 96.143 | 99.386 | 17.405 | 26.6 | 108.49 | 36.715 | 77.831
86 | 19.182 | 22.381 | 139.813 | 25.48 | 42.924 | 104.21 | 30.02 | 46.021 | 98.929 | 44.19 | 99.693 | 174.048 | 25.54 | 33.035 | 101.18 | 97.077 | 99.831 | 17.823 | 27.77 | 118.19 | 38.749 | 83.173
88 | 19.623 | 23.009 | 153.231 | 26.41 | 45.724 | 112.2 | 31.19 | 48.633 | 99.139 | 47.266 | 99.945 | 175.678 | 26.5 | 34.327 | 104.04 | 97.848 | 100.04 | 18.265 | 28.96 | 123.13 | 41.445 | 87.167
90 | 20.088 | 23.66 | 158.271 | 27.43 | 49.029 | 118.12 | 32.601 | 50.93 | 99.223 | 50.22 | 99.956 | 179.782 | 27.58 | 35.71 | 112.99 | 98.445 | 101.15 | 18.766 | 30.27 | 127.77 | 44.937 | 91.08
92 | 20.619 | 24.422 | 158.673 | 28.59 | 55.83 | 120.32 | 34.285 | 53.19 | 99.811 | 53.05 | 99.987 | 177.55 | 28.88 | 37.173 | 118.56 | 98.954 | 105.19 | 19.342 | 31.71 | 100.21 | 48.275 | 94.265
94 | 21.142 | 25.18 | 152.273 | 29.87 | 67.206 | 114.76 | 36.149 | 55.35 | 100.95 | 55.68 | 99.969 | 176.568 | 30.18 | 38.761 | 122.48 | 99.348 | 106.77 | 20.025 | 33.238 | 100.51 | 51.29 | 95.972
96 | 21.712 | 26.02 | 172.136 | 31.63 | 91.574 | 126.56 | 38.172 | 57.47 | 103.91 | 58.19 | 99.989 | 184.159 | 31.64 | 40.495 | 126.52 | 100.19 | 109.7 | 20.89 | 34.915 | 118.18 | 55.22 | 99.675
98 | 22.051 | 27.05 | 245.15 | 34.006 | 94.783 | 165.7 | 40.224 | 59.49 | 110.29 | 60.43 | 99.976 | 213.93 | 33.039 | 42.177 | 136.439 | 100.38 | 117.46 | 21.718 | 36.555 | 172.07 | 66.433 | 107.73
100 | 21.122 | 26.83 | 324.437 | 37.094 | 100.66 | 263.234 | 42.042 | 61.46 | 126.83 | 62.47 | 99.932 | 258.176 | 34.57 | 43.948 | 174.665 | 100.43 | 148.328 | 23.398 | 48.512 | 293.933 | 72.296 | 125.67
102 | 21.702 | 29.82 | 574.402 | 41.529 | 99.923 | 477.76 | 43.589 | 62.99 | 170.362 | 65.107 | 101.82 | 398.203 | 35.708 | 45.557 | 288.809 | 101.18 | 213.23 | 26.23 | 57.18 | 383.842 | 76.925 | 176.002
104 | 25.48 | 31.91 | 682.61 | 47.923 | 98.992 | 676.43 | 46.19 | 67.088 | 235.3 | 69.385 | 155.541 | 457.73 | 37.407 | 48.089 | 312.596 | 113.62 | 260.725 | 31.47 | 61.61 | 454.45 | 83.302 | 226.93
106 | 30.64 | 36.811 | 700.67 | 55.13 | 109.54 | 680.73 | 48.999 | 72.935 | 285.213 | 73.01 | 182.625 | 479.21 | 39.772 | 53 | 335.43 | 128.919 | 285.198 | 36.824 | 66.241 | 487.92 | 89.895 | 259.629
108 | 35.872 | 40.938 | 696.54 | 62.31 | 120.98 | 677.19 | 51.75 | 77.587 | 331.968 | 76.249 | 189.819 | 504.69 | 42.241 | 63.45 | 352.46 | 145.266 | 306.23 | 41.882 | 69.492 | 518.003 | 95.49 | 287.844
110 | 41.044 | 44.376 | 705.5 | 68.949 | 132.39 | 681.89 | 54.46 | 81.299 | 367.962 | 79.118 | 201.96 | 531.187 | 44.565 | 85.04 | 367.279 | 158.698 | 327.504 | 46.223 | 71.87 | 551.987 | 97.41 | 316.306
112 | 46.239 | 49.365 | 729.59 | 75.111 | 147.491 | 700.65 | 57.25 | 84.566 | 402.04 | 82.075 | 214.51 | 588.438 | 46.72 | 82.606 | 382.925 | 171.859 | 347.491 | 49.809 | 74.716 | 576.374 | 98.519 | 344.051
114 | 51.28 | 53.74 | 751.05 | 81.006 | 169.628 | 717.64 | 60.65 | 87.445 | 432.87 | 85.315 | 221.47 | 608.201 | 48.995 | 90.693 | 399.089 | 184.758 | 366.362 | 53.35 | 77.831 | 597.606 | 99.563 | 373.394
116 | 56.32 | 59.9 | 750.42 | 87.059 | 193.975 | 719.66 | 64.176 | 90.239 | 458.51 | 88.623 | 227.55 | 615.516 | 51.1 | 90.576 | 410.19 | 196.895 | 377.953 | 56.3 | 80.601 | 608.162 | 100.14 | 396.1
118 | 61.31 | 63.41 | 744.22 | 93.086 | 216.47 | 715.31 | 67.456 | 92.693 | 478.26 | 91.827 | 231.61 | 616.38 | 53.3 | 93.023 | 416.46 | 207.81 | 385.208 | 59.02 | 83.582 | 603.058 | 102.5 | 410.72
120 | 66.077 | 69.595 | 717.64 | 98.661 | 235.29 | 692.77 | 70.91 | 95.117 | 490.47 | 95.408 | 242.15 | 602.167 | 55.53 | 94.239 | 418.25 | 218.36 | 386.579 | 61.23 | 86.249 | 592.643 | 106.72 | 417.44
122 | 70.417 | 76.98 | 688.24 | 100.69 | 249.01 | 667.9 | 74.099 | 97.349 | 496.3 | 99.337 | 251.63 | 578.075 | 57.77 | 94.704 | 414.84 | 227.51 | 384.44 | 63.44 | 88.773 | 569.619 | 112.35 | 417.16
124 | 74.495 | 85.952 | 658.91 | 106.64 | 259.045 | 641.01 | 76.852 | 99.478 | 497.27 | 102.5 | 261.6 | 549.006 | 60.07 | 95.468 | 409.51 | 234.76 | 380.07 | 65.307 | 90.635 | 533.063 | 118.19 | 407.51
126 | 78.4 | 92.128 | 635.58 | 111.46 | 266.231 | 606.63 | 79.467 | 101.52 | 495.7 | 105.35 | 267.594 | 536.15 | 62.34 | 96.388 | 403.87 | 240.26 | 375.826 | 66.776 | 92.157 | 502.03 | 123.62 | 394.595
128 | 81.855 | 93.835 | 600.38 | 115.31 | 270.131 | 571.19 | 82.282 | 103.15 | 490.86 | 108.72 | 272.026 | 522.68 | 64.635 | 96.926 | 395.292 | 243.93 | 368.418 | 68.282 | 93.447 | 477.47 | 128.737 | 379.504
130 | 85.247 | 96.113 | 568.71 | 118.48 | 272.233 | 555.67 | 85.147 | 104.81 | 483.8 | 111.79 | 271.918 | 508.97 | 66.942 | 97.753 | 386.607 | 245.71 | 360.441 | 69.701 | 94.484 | 448.71 | 133.162 | 364.754
132 | 88.156 | 98.144 | 543.95 | 120.69 | 272.997 | 530.98 | 87.837 | 106.14 | 475.89 | 113.99 | 270.076 | 493.94 | 69.18 | 98.168 | 377.236 | 246.18 | 351.687 | 70.827 | 95.399 | 420.72 | 136.882 | 349.8
134 | 91.119 | 98.388 | 523.041 | 122.47 | 272.326 | 508.51 | 90.602 | 107.4 | 467.44 | 116.13 | 268.231 | 472.86 | 71.365 | 98.642 | 367.347 | 245.59 | 342.034 | 72.089 | 96.291 | 397.477 | 139.977 | 334.79
136 | 93.565 | 98.715 | 505.54 | 124.02 | 270.859 | 488.47 | 92.892 | 109.1 | 456.54 | 118.12 | 266.407 | 456.63 | 73.554 | 99.218 | 357.902 | 244.2 | 332.726 | 73.242 | 97.165 | 376.307 | 142.098 | 319.976
138 | 95.734 | 99.905 | 488.63 | 124.89 | 268.702 | 472 | 95.229 | 110.25 | 445.04 | 119.82 | 263.455 | 442.78 | 75.626 | 99.65 | 348.883 | 242.26 | 323.957 | 74.262 | 97.928 | 357.63 | 143.353 | 306.696
140 | 98.011 | 99.828 | 473.32 | 125.65 | 266.624 | 455.15 | 97.438 | 111.12 | 433.67 | 121.57 | 259.858 | 428.16 | 77.68 | 100.1 | 340.039 | 239.74 | 315.029 | 75.301 | 98.358 | 340.218 | 143.968 | 293.949
142 | 99.922 | 100.26 | 459.88 | 126.22 | 263.836 | 439.41 | 99.241 | 112.32 | 423.25 | 122.93 | 255.8 | 414.09 | 79.559 | 100.43 | 331.924 | 236.95 | 306.919 | 76.386 | 98.636 | 325.003 | 143.969 | 281.852
144 | 101.9 | 100.88 | 444.13 | 126.35 | 260.632 | 419.42 | 101 | 113.68 | 413.02 | 124.32 | 251.66 | 400.31 | 81.434 | 100.81 | 324.268 | 233.99 | 298.924 | 77.268 | 98.774 | 311.223 | 143.357 | 270.5
146 | 103.54 | 101.87 | 427.87 | 126.55 | 257.51 | 825.05 | 102.56 | 114.88 | 402.32 | 125.75 | 247.31 | 386.813 | 83.19 | 101.05 | 317.253 | 230.81 | 291.129 | 78.223 | 98.896 | 297.187 | 142.576 | 259.341
148 | 105.09 | 102.98 | 411.63 | 126.51 | 253.8 | 864.16 | 103.89 | 115.28 | 391.127 | 127.27 | 242.85 | 374.522 | 84.828 | 101.23 | 309.978 | 227.44 | 283.619 | 79.108 | 99.03 | 285.566 | 141.448 | 247.8
150 | 106.69 | 104.13 | 396.99 | 126.37 | 250.12 | 680.78 | 105.32 | 116.17 | 380.623 | 127.56 | 238.54 | 363.927 | 86.365 | 101.46 | 302.802 | 223.85 | 276.479 | 79.93 | 99.094 | 274.52 | 140.114 | 237.33