## Sheet1
BRE corner fire test 23.10.95
column C2 first floor strains main test results
TIME | 277 | 279 | 281 | 283 | 285 | 287 | 289 | 291
0 | 1.8 | 6.3 | 7.3 | 4 | 4.2 | 4.2 | 3.4 | 4.3
2 | 2.1 | 6 | 7.6 | 4 | 4.4 | 4.1 | 3.1 | 4.8
4 | 2.3 | 6.7 | 8.3 | 4 | 5.2 | 3.2 | 1.8 | 6.4
6 | 2 | 6.3 | 7.9 | 3.2 | 6.3 | 1.9 | -0.2 | 8.7
8 | 1.6 | 6.2 | 7.9 | 2.8 | 7.2 | 0.1 | -2.7 | 10.6
10 | 1.4 | 6.3 | 8 | 2.6 | 8.4 | -0.6 | -4.3 | 11.8
12 | 1.6 | 6.2 | 8.5 | 2.6 | 9.3 | -0.8 | -5.5 | 13.4
14 | 2.2 | 6.8 | 9.2 | 2.8 | 10.1 | -1.1 | -6.3 | 14.4
16 | 2 | 6.9 | 9.2 | 2.7 | 10.8 | -1.5 | -7 | 15.5
18 | 2 | 7 | 9.2 | 2.8 | 11.7 | -1.7 | -7.3 | 16.5
20 | 1.8 | 7.1 | 9.5 | 2.9 | 12 | -2.1 | -8 | 17.3
22 | 2.2 | 7.2 | 9.5 | 2.9 | 12.5 | -2.9 | -8.4 | 17.5
24 | 2.4 | 7.1 | 9.8 | 2.7 | 13.1 | -2.7 | -8.7 | 17.8
26 | 2.2 | 7.4 | 10 | 3.3 | 13.3 | -3.1 | -8.8 | 18.2
28 | 2.3 | 7.7 | 10.1 | 3.5 | 13.9 | -3 | -8.4 | 18.5
30 | 2.3 | 7.7 | 10 | 3.3 | 15.4 | -3.2 | -9 | 18.6
32 | 2 | 7.3 | 10 | 3.1 | 14.4 | -3.9 | -10.5 | 19.2
34 | 2.2 | 7.7 | 10.4 | 2.4 | 17.2 | -8 | -15 | 25.8
36 | 2.5 | 8.1 | 10.9 | 1.5 | 19.6 | -11.7 | -19.9 | 32.4
38 | 2.5 | 8.2 | 10.9 | 1.1 | 20.9 | -13.4 | -21.8 | 34.5
40 | 2.7 | 8.2 | 11.2 | 1.1 | 21.4 | -14.2 | -22.3 | 35.4
42 | 2.4 | 8.3 | 11 | 1.2 | 21.7 | -14.8 | -23.1 | 36.2
44 | 2.7 | 8.2 | 11.2 | 1.3 | 22.2 | -15.5 | -22.5 | 36.7
46 | 2.3 | 8.2 | 11 | 1.2 | 22.7 | -16.3 | -23.3 | 37.1
48 | 2.5 | 8.3 | 11.1 | 1.3 | 23.1 | -16.4 | -23.2 | 37.3
50 | 2.7 | 8.8 | 11.4 | 1.9 | 24 | -15.8 | -22.8 | 37.8
52 | 3.1 | 8.9 | 11.7 | 2.2 | 24.4 | -15.7 | -22.5 | 37.9
54 | 3.1 | 9 | 11.3 | 1.3 | 23.8 | -17 | -22.5 | 38.2
56 | 3 | 9.1 | 11.5 | 1.9 | 24.9 | -17.6 | -22.5 | 38.5
58 | 2.8 | 9.2 | 11.9 | 1.6 | 26.1 | -19.3 | -23.5 | 40.6
60 | 2.8 | 9.7 | 12.4 | 1.9 | 29.1 | -21.8 | -26.9 | 44.5
62 | 3.2 | 9.8 | 12.6 | 1 | 32.6 | -27.6 | -32.3 | 51.3
64 | 3 | 10.2 | 11.9 | 0 | 33.8 | -30.4 | -33.8 | 54.1
66 | 3.3 | 10.3 | 12.3 | 0.5 | 34.7 | -31.4 | -34.2 | 55.4
68 | 3.4 | 10.7 | 12.8 | 0.4 | 36.5 | -32.8 | -35.7 | 57.6
70 | 3.6 | 11.7 | 13.3 | 0.5 | 41.1 | -37.2 | -38.6 | 62
72 | 3.5 | 12.2 | 13.5 | 0.1 | 45 | -41.5 | -41.7 | 66.5
74 | 3.2 | 12.3 | 13.3 | -0.3 | 48 | -44.9 | -45.1 | 69
76 | 3.4 | 13.1 | 15.7 | -0.5 | 52.8 | -48.9 | -48.8 | 74
78 | 3.4 | 13.5 | 15 | -0.2 | 58.1 | -52.4 | -53.6 | 78
80 | 3.1 | 13.6 | 15 | -0.5 | 62.6 | -56.3 | -58.3 | 82
82 | 2.3 | 13.3 | 14.9 | -1.4 | 66.7 | -59.8 | -63.2 | 85
84 | 2.3 | 14 | 14.9 | -2.2 | 71.5 | -65.3 | -68.3 | 90.5
86 | 1.7 | 14.6 | 15.2 | -2.9 | 77.2 | -71.4 | -74.9 | 97.2
88 | 1.5 | 14.7 | 15 | -3.8 | 83.9 | -78.3 | -82.9 | 104.8
90 | 1.2 | 14.3 | 14.9 | -4.9 | 88.8 | -84.4 | -89.8 | 110.9
92 | 1.6 | 14.9 | 15.3 | -5.4 | 93.7 | -89.3 | -95.4 | 117.9
94 | 3.9 | 15 | 15 | -5.9 | 96.9 | -92.8 | -99.2 | 122.8
96 | 3 | 15.4 | 16.5 | -6.8 | 96.5 | -96.7 | -101.6 | 130.6
98 | 3.1 | 16.4 | 16.5 | -8.7 | 102.5 | -107.4 | -109 | 141.6
100 | 2.7 | 18.7 | 15.5 | -12.8 | 121.1 | -135.1 | -127.2 | 167.4
102 | 3.9 | 17.5 | 13.3 | -15.9 | 145.6 | -154 | -160.3 | 195.1
104 | 10.1 | 17.3 | 9.4 | -20.3 | 179.3 | -192.5 | -199.4 | 246
106 | 13.3 | 23.1 | 5.9 | -24.9 | 221.3 | -250.6 | -230.4 | 294.4
108 | 13.5 | 28.7 | 4.1 | -26.6 | 252.9 | -297.8 | -252.6 | 332
110 | 14.1 | 31.1 | 4.1 | -26.9 | 273.2 | -328 | -267.5 | 357.2
112 | 13.9 | 32.8 | 4.8 | -26.4 | 295.3 | -353.5 | -282.6 | 378.9
114 | 13.4 | 35.1 | 5.9 | -24.3 | 321.2 | -377.2 | -297.8 | 396.5
116 | 12.9 | 35.6 | 7.3 | -21.8 | 341.5 | -392.5 | -306.1 | 403.4
118 | 13.8 | 37.2 | 8.6 | -18.3 | 354 | -397.6 | -308.3 | 405.3
120 | 13.5 | 37.6 | 9 | -15.8 | 361.2 | -402.9 | -308.6 | 405.5
122 | 13.7 | 37.4 | 9.4 | -13.9 | 362.2 | -401.1 | -305.2 | 400.7
124 | 13.8 | 36.1 | 9.6 | -11.7 | 358.9 | -393.4 | -298.9 | 389
126 | 13.3 | 34.9 | 9.3 | -9.2 | 353.1 | -381.8 | -290 | 373.8
128 | 13.3 | 33.2 | 9.2 | -6.2 | 343.9 | -365.7 | -278.1 | 354.2
130 | 13.3 | 32 | 9.3 | -2.4 | 331.8 | -344.2 | -262.7 | 330.1
132 | 13.2 | 29.5 | 9.3 | 0.4 | 319.7 | -321.8 | -247.7 | 304.7
134 | 12.8 | 27.5 | 8.7 | 3.6 | 306.4 | -300.4 | -231.7 | 278.7
136 | 11.9 | 25.1 | 8.1 | 6.1 | 294.1 | -280.4 | -216.8 | 254.4
138 | 11.5 | 23.1 | 8 | 8.3 | 282.9 | -261.9 | -203.3 | 231.2
140 | 10.9 | 21.9 | 7.9 | 11.1 | 273.2 | -244.6 | -189.6 | 210.6
142 | 10.5 | 21.1 | 7.8 | 13.4 | 263.9 | -228.3 | -177.5 | 190.8
144 | 10 | 19.7 | 8.1 | 15.4 | 254.9 | -213.1 | -165.3 | 173.1
146 | 9.7 | 19.4 | 8.6 | 17.8 | 247.5 | -198.5 | -154.7 | 156.6
148 | 9.3 | 18.2 | 8.7 | 20.1 | 240.7 | -185.2 | -144.6 | 140.2
150 | 9 | 17.5 | 9.2 | 22 | 234 | -172.6 | -135.4 | 125.3