## Sheet1
BRE corner fire test 23.10.95
Indicative column temperatures
| I1 | I2 | I3 | I4 | I5 | I6 | I7 | I8 | I9
0 | 13.33 | 13.19 | 13.29 | 13.16 | 13.28 | 13.17 | 14.34 | 14.15 | 14.29
2 | 13.66 | 13.47 | 13.74 | 13.51 | 14.05 | 13.6 | 14.62 | 15.02 | 15.03
4 | 15.03 | 14.75 | 15.77 | 15.31 | 17.18 | 15.61 | 16.44 | 18.12 | 18.16
6 | 17.39 | 16.98 | 19.38 | 18.52 | 21.67 | 18.74 | 19.18 | 22.08 | 22.52
8 | 20.14 | 19.53 | 22.98 | 21.74 | 25.3 | 21.96 | 22.17 | 26.42 | 26.81
10 | 22.41 | 21.87 | 25.66 | 24.36 | 27.84 | 24.33 | 24.66 | 28.92 | 29.74
12 | 24.39 | 23.92 | 27.65 | 26.5 | 29.62 | 26.44 | 26.59 | 30.66 | 31.64
14 | 26.14 | 25.69 | 29.21 | 28.23 | 31.21 | 28.18 | 28.12 | 32.17 | 33.15
16 | 27.6 | 27.18 | 30.42 | 29.58 | 32.62 | 29.58 | 29.34 | 33.35 | 34.17
18 | 28.83 | 28.43 | 31.58 | 30.68 | 33.77 | 30.7 | 30.38 | 34.17 | 34.83
20 | 29.85 | 29.46 | 32.62 | 31.74 | 34.73 | 31.78 | 31.43 | 34.8 | 35.27
22 | 30.65 | 30.23 | 33.42 | 32.7 | 35.4 | 32.74 | 32.35 | 35.33 | 35.65
24 | 31.34 | 30.82 | 34.04 | 33.51 | 35.9 | 33.55 | 33.12 | 35.8 | 35.92
26 | 31.96 | 31.3 | 34.5 | 34.24 | 36.38 | 34.27 | 33.78 | 36.12 | 36.16
28 | 32.58 | 31.94 | 34.92 | 34.92 | 36.88 | 35.02 | 34.35 | 36.47 | 36.5
30 | 33.28 | 32.6 | 35.42 | 35.66 | 37.59 | 35.78 | 34.95 | 36.82 | 36.88
32 | 34.29 | 33.52 | 36.39 | 36.89 | 39.47 | 37.02 | 35.68 | 37.26 | 37.59
34 | 37.9 | 36.97 | 41.5 | 42.73 | 49.33 | 43.1 | 38.97 | 40.41 | 42.19
36 | 43.8 | 42.13 | 49.46 | 50.79 | 59.9 | 51.65 | 45.42 | 46.07 | 49.79
38 | 46.87 | 45.02 | 52.79 | 54.35 | 62.22 | 55.35 | 48.56 | 48.94 | 52.82
40 | 48.76 | 46.95 | 54.23 | 56.54 | 63.01 | 57.49 | 50.47 | 50.44 | 54.18
42 | 50.32 | 48.6 | 55.19 | 58.23 | 63.37 | 59.02 | 52.3 | 51.77 | 55.31
44 | 51.64 | 49.98 | 55.92 | 59.73 | 64.03 | 60.32 | 53.7 | 52.89 | 56.11
46 | 52.95 | 51.37 | 56.89 | 61.08 | 64.83 | 61.54 | 54.92 | 53.97 | 56.93
48 | 54.06 | 52.51 | 57.53 | 62.11 | 65.14 | 62.4 | 55.9 | 54.78 | 57.47
50 | 54.89 | 53.4 | 57.92 | 62.87 | 65.3 | 63 | 56.82 | 55.48 | 57.95
52 | 55.68 | 54.27 | 58.36 | 63.55 | 65.58 | 63.55 | 57.63 | 56.2 | 58.47
54 | 56.42 | 55.07 | 58.85 | 64.1 | 65.82 | 63.95 | 58.31 | 56.84 | 58.93
56 | 57.4 | 55.85 | 59.58 | 64.3 | 65.65 | 64.1 | 58.84 | 57.31 | 59.18
58 | 60.66 | 57.72 | 62.84 | 65.44 | 67.53 | 65.07 | 59.96 | 58.25 | 60.4
60 | 66.22 | 61.48 | 69.21 | 72.59 | 80.31 | 72.2 | 62.7 | 60.89 | 64.2
62 | 74.21 | 68.5 | 80.04 | 89.68 | 100.99 | 87.5 | 68.91 | 67.41 | 73.08
64 | 78.85 | 72.98 | 85.04 | 100.02 | 109.18 | 96.63 | 72.94 | 71.58 | 77.78
66 | 81.46 | 76.09 | 87.16 | 105.38 | 112.89 | 101.86 | 75.51 | 74.2 | 80.08
68 | 84.57 | 79.44 | 90.02 | 110.56 | 117.8 | 107.03 | 78.5 | 77.61 | 83.56
70 | 90.32 | 85.44 | 97.07 | 116.23 | 124.42 | 112.73 | 83.21 | 83.17 | 89.64
72 | 97.48 | 92.15 | 104.57 | 122.55 | 130.81 | 118.8 | 88.87 | 89.36 | 95.78
74 | 102.77 | 98 | 109.36 | 128.71 | 136.99 | 124.49 | 93.82 | 94.5 | 100.82
76 | 108.41 | 104.84 | 116.6 | 137.07 | 146.31 | 132.36 | 100.07 | 101.23 | 106.95
78 | 115.12 | 111.89 | 124.29 | 145.72 | 156.48 | 140.91 | 105.74 | 107.16 | 113.53
80 | 122.49 | 119.4 | 132.39 | 155.08 | 166.57 | 149.73 | 111.08 | 113 | 119.59
82 | 130.04 | 126.83 | 140.38 | 164.26 | 176.3 | 158.64 | 116.7 | 119.6 | 126.07
84 | 139.25 | 135.39 | 150.37 | 174.81 | 188.01 | 168.72 | 123.56 | 126.87 | 133.6
86 | 150.28 | 145.47 | 162.85 | 186.69 | 201.22 | 179.55 | 132.04 | 135.18 | 142.4
88 | 163.9 | 156.62 | 178.18 | 204.06 | 221.46 | 194.56 | 143.49 | 147.05 | 154.95
90 | 177.81 | 167.94 | 192.86 | 220.83 | 238.99 | 209.27 | 155.21 | 158.57 | 167.31
92 | 190.65 | 178.14 | 205.66 | 237.49 | 255.22 | 224.12 | 166.32 | 170.28 | 180.35
94 | 201.07 | 186.74 | 214.62 | 251.12 | 267.31 | 237.35 | 176.65 | 180.17 | 189.44
96 | 209.12 | 194.12 | 220.9 | 259.85 | 274.1 | 246.54 | 184.98 | 188.23 | 197.93
98 | 219.8 | 203.91 | 231.21 | 271.75 | 288.35 | 259.27 | 198.81 | 203.78 | 212.9
100 | 244.55 | 225.29 | 260.41 | 317.01 | 345.37 | 303.4 | 235.33 | 256.51 | 277.56
102 | 291.52 | 261.59 | 312.8 | 425.44 | 470.19 | 397.82 | 357.4 | 428.47 | 461.11
104 | 419.72 | 393.84 | 480.75 | 520.51 | 567.74 | 505.21 | 574.73 | 626.54 | 697
106 | 533.64 | 478.55 | 586.9 | 561.85 | 599.67 | 565.67 | 704.4 | 713.6 | 790
108 | 591.56 | 516.29 | 619.79 | 585.18 | 614.47 | 601.87 | 756.4 | 744 | 842.8
110 | 621.82 | 538.16 | 625.32 | 597.8 | 623.14 | 624 | 805.3 | 774.6 | 874.7
112 | 640.02 | 551.35 | 627.11 | 608.32 | 630.83 | 639.34 | 846 | 803.1 | 907.8
114 | 653.9 | 563.03 | 630.1 | 617.72 | 635.95 | 649.55 | 892.8 | 832 | 940.2
116 | 664.4 | 573.28 | 634.7 | 622.77 | 639.72 | 656.6 | 923.1 | 855.4 | 954.6
118 | 668.1 | 575.46 | 633.16 | 620.52 | 635.22 | 656.5 | 921.7 | 863.1 | 941.5
120 | 667.4 | 573.27 | 628.64 | 611.74 | 626.05 | 650.6 | 907.9 | 857.8 | 918.8
122 | 660.7 | 565.41 | 616.52 | 599.01 | 611.46 | 638.9 | 874.6 | 829.2 | 877
124 | 648.5 | 553.52 | 599.16 | 582.17 | 591.84 | 621.4 | 834.8 | 798.9 | 831.2
126 | 632.8 | 539.27 | 578.62 | 562.78 | 569.58 | 600.3 | 795.4 | 773.9 | 788.5
128 | 613.7 | 522.59 | 556.01 | 542.53 | 547.92 | 578.9 | 772.4 | 751.5 | 764.8
130 | 592.5 | 503.67 | 531.7 | 520.55 | 524.27 | 556.3 | 747.7 | 727.7 | 735.4
132 | 569.8 | 484.15 | 507.75 | 499.95 | 502.74 | 533.7 | 722.5 | 702.3 | 705.1
134 | 546.7 | 465.17 | 484.22 | 479.21 | 480.44 | 511.21 | 695.8 | 676.5 | 674.9
136 | 524.9 | 446.7 | 462.1 | 458.64 | 459.13 | 489.57 | 668.4 | 649.9 | 644.5
138 | 503.84 | 428.74 | 441.58 | 440.18 | 440.13 | 467.76 | 644.8 | 630.9 | 628.8
140 | 483.6 | 411.86 | 423.22 | 421.55 | 421.44 | 448.01 | 627 | 609.6 | 598.2
142 | 464.81 | 396.32 | 405.73 | 404.7 | 404.25 | 429.27 | 599.4 | 582 | 571.1
144 | 446.98 | 380.96 | 389.6 | 388.3 | 387.25 | 411.36 | 573.1 | 556.4 | 545.4
146 | 429.7 | 366.68 | 374.72 | 371.42 | 370.23 | 394.28 | 548.3 | 532.2 | 521.5
148 | 413.23 | 353 | 360.08 | 357.66 | 356.48 | 378.47 | 525.1 | 509.67 | 498.8
150 | 397.77 | 340.24 | 346.26 | 342.11 | 341.51 | 362.56 | 503.9 | 488.13 | 478.2