## Sheet1
BRE corner fire test 23.10.95
column C3 first floor strains main test results
TIME | 293 | 295 | 297 | 299 | 301 | 303 | 305 | 307
0 | 2 | 8.2 | 3.6 | 6.2 | 5.4 | 4.8 | 4.9 | 3.9
2 | 2.3 | 8.6 | 4 | 6.6 | 6 | 4.6 | 5.1 | 3.9
4 | 2.8 | 8.7 | 4.8 | 7.5 | 7.8 | 4.8 | 4.7 | 4.3
6 | 3 | 9.1 | 4.9 | 7.8 | 9.9 | 4.1 | 4.4 | 5
8 | 3.3 | 9.1 | 4.9 | 7.8 | 11.7 | 3.6 | 3.4 | 5.2
10 | 3.1 | 9.3 | 5.2 | 7.9 | 13.1 | 3.6 | 2.3 | 5
12 | 3.1 | 9.9 | 5 | 8.5 | 16.2 | 3.9 | 0.9 | 4.8
14 | 3.4 | 10 | 5.3 | 8.5 | 15.8 | 4.2 | 0.7 | 5.3
16 | 3.6 | 10.5 | 5.7 | 8.8 | 16.8 | 4.6 | 0.6 | 5.2
18 | 3.4 | 10.7 | 5.8 | 9.2 | 17.7 | 4.2 | 0 | 5.5
20 | 3.4 | 10.8 | 5.8 | 9.4 | 18.6 | 4.4 | -0.7 | 5.2
22 | 3.5 | 10.8 | 5.8 | 9.4 | 19 | 4.2 | -0.9 | 5.5
24 | 3.6 | 10.8 | 5.6 | 9.5 | 19.7 | 4.9 | -1.4 | 4.8
26 | 3.7 | 11 | 6 | 9.9 | 20.2 | 4.8 | -1.5 | 5.3
28 | 3.5 | 11.2 | 6.1 | 9.8 | 20.4 | 5.4 | -1.6 | 5.4
30 | 3.5 | 11.4 | 6 | 9.9 | 20.7 | 5 | -1.7 | 5.3
32 | 3.8 | 11.1 | 5.5 | 9.5 | 21.2 | 5 | -2.3 | 4.7
34 | 2.5 | 12.4 | 5.3 | 11.4 | 29.2 | 6.9 | -7.6 | 0.4
36 | 1.1 | 13 | 5 | 12.5 | 38.6 | 7.8 | -13 | -4.4
38 | 0.9 | 13.2 | 4.6 | 12.9 | 41 | 8.6 | -14.3 | -5.6
40 | 0.8 | 13.1 | 4.7 | 13.1 | 42.5 | 9.1 | -15 | -6.4
42 | 0.4 | 13.2 | 4.7 | 12.7 | 43.1 | 8.6 | -15.8 | -6.7
44 | 0.6 | 13.2 | 4.9 | 13.1 | 43.4 | 8.6 | -16.3 | -6.9
46 | 0.5 | 13.2 | 4.4 | 13 | 43.5 | 8.5 | -16.6 | -7.3
48 | 0.5 | 12.8 | 4.8 | 12.9 | 44.2 | 8.7 | -16.9 | -7.4
50 | 1.1 | 13.5 | 4.8 | 13.8 | 44.6 | 9.8 | -16.5 | -7.1
52 | 1.3 | 13.7 | 4.7 | 13.9 | 45 | 10 | -16.7 | -6.9
54 | 0.6 | 14.4 | 3.7 | 14.5 | 46 | 11.1 | -17.7 | -8.9
56 | 0.4 | 14.3 | 3.8 | 16.1 | 46 | 11.5 | -18.2 | -9
58 | 0.9 | 14.6 | 4.6 | 14.8 | 47.5 | 11.7 | -18.5 | -8.6
60 | 0.5 | 15.8 | 5 | 14.8 | 54.9 | 9.2 | -24.1 | -7
62 | -2.1 | 17.3 | 4.5 | 15.2 | 71.2 | 4.7 | -37.4 | -7.7
64 | -4.7 | 18.8 | 2.5 | 16 | 80.5 | 3.9 | -44.9 | -10
66 | -5 | 19.4 | 2.5 | 16.8 | 84.5 | 4 | -48.1 | -10.8
68 | -5.3 | 21.1 | 2.9 | 17.3 | 90 | 3.7 | -51.2 | -10.5
70 | -5.8 | 21.9 | 3.3 | 18.4 | 100.2 | 2.1 | -57.8 | -10.6
72 | -6.7 | 22.7 | 3.8 | 19.4 | 109.7 | 1.2 | -62.5 | -12.2
74 | -7.7 | 23.3 | 3.2 | 19.9 | 116.6 | 0.1 | -69.5 | -12.7
76 | -8.6 | 24.5 | 2.5 | 21.1 | 128.7 | -1.6 | -77.5 | -14.2
78 | -9.1 | 26.9 | 3.2 | 22.8 | 141.8 | -1.9 | -86 | -15.3
80 | -10.4 | 28.2 | 2.9 | 24 | 152.8 | -3.5 | -93.9 | -17.5
82 | -12 | 29.2 | 2.3 | 24.9 | 165.2 | -4.9 | -102.4 | -20.5
84 | -13.9 | 30.5 | 1.8 | 26.3 | 181.2 | -7.6 | -113.4 | -22.1
86 | -16.4 | 31.8 | 1.2 | 27.7 | 199.5 | -11 | -125.5 | -25.4
88 | -18.7 | 32.9 | 0.1 | 28.9 | 219.5 | -15.9 | -139 | -29.9
90 | -21.7 | 33.2 | -1.5 | 29.5 | 236.7 | -20.9 | -150.8 | -34.8
92 | -23.7 | 33.7 | -2.4 | 30.9 | 253 | -25 | -161.3 | -38.8
94 | -25.5 | 33.7 | -3.5 | 31.3 | 263.6 | -27.2 | -169 | -41.7
96 | -26.6 | 33.3 | -4.1 | 31.3 | 270 | -31.6 | -173.3 | -41.9
98 | -28.7 | 34.8 | -5.4 | 32.6 | 290.7 | -39.3 | -187.8 | -42
100 | -38.7 | 39.5 | -9.4 | 37.5 | 362 | -59.7 | -233.7 | -53.9
102 | -50.7 | 46.6 | -18.7 | 50 | 480.5 | -52.3 | -306 | -111.5
104 | -69.2 | 53.5 | -40.2 | 69.4 | 612.2 | -19.8 | -394.1 | -200.6
106 | -86.8 | 61.5 | -59.3 | 79.8 | 696.5 | -0.7 | -471.2 | -243.9
108 | -95.8 | 67.7 | -69.2 | 85 | 748.5 | 6.8 | -525.7 | -257.3
110 | -99.8 | 71.1 | -74.6 | 86.3 | 777.4 | 8 | -562.9 | -255.4
112 | -103.1 | 72.8 | -79.5 | 87.6 | 802.7 | 9.6 | -594.1 | -256.1
114 | -104.1 | 74.5 | -83.2 | 89.3 | 821.7 | 11.3 | -617.6 | -256.2
116 | -104 | 75.1 | -85.1 | 89.5 | 833.5 | 12.4 | -634 | -252.7
118 | -101.2 | 74.8 | -85.1 | 89 | 830.6 | 11.6 | -639.6 | -241.7
120 | -97.5 | 73.9 | -83.7 | 87.2 | 820.1 | 10.5 | -636.1 | -230.5
122 | -92 | 72.5 | -79.9 | 84.9 | 801.7 | 8.6 | -625.8 | -215
124 | -84.9 | 70.6 | -74.8 | 81.5 | 773.2 | 7.5 | -607.3 | -198.5
126 | -77.1 | 68.1 | -69 | 77.5 | 737.9 | 7.8 | -580.7 | -182.4
128 | -69.1 | 64.6 | -63.5 | 74.1 | 698 | 9.9 | -551.2 | -168.4
130 | -61.4 | 59.8 | -60.5 | 70.5 | 652.8 | 13.9 | -517.9 | -158.2
132 | -54.8 | 53.4 | -58.5 | 66.2 | 607.2 | 16.6 | -485.3 | -149
134 | -48.2 | 47.4 | -56.6 | 61.8 | 562.4 | 18.1 | -453 | -138.6
136 | -42.3 | 41.5 | -55 | 57.5 | 519.8 | 21.2 | -423.9 | -130.3
138 | -36.5 | 36.5 | -53.6 | 53.9 | 481.2 | 24.1 | -396.9 | -122
140 | -30.8 | 33.4 | -51.6 | 51.5 | 445.9 | 27.9 | -371.5 | -113.3
142 | -26.2 | 30.4 | -50.3 | 49.2 | 414.2 | 31.7 | -348.8 | -106.2
144 | -22.1 | 27.7 | -48.3 | 47.1 | 385.1 | 35.4 | -327.2 | -99.7
146 | -17.8 | 26.1 | -46.3 | 45.8 | 360.1 | 38.2 | -307 | -92.3
148 | -14.7 | 24.1 | -44.7 | 44.2 | 333.8 | 41 | -288.5 | -86.8
150 | -11.7 | 22.5 | -43.3 | 41.9 | 310.5 | 42.5 | -272.2 | -80.7