## Sheet1
BRE corner fire test 23.10.95
column C1 first floor strains main test results
TIME | 261 | 263 | 265 | 267 | 269 | 271 | 273 | 275
0 | 3.4 | 4 | 6.4 | 5.3 | 4.9 | 5.1 | 4.3 | 4.9
2 | 3.7 | 4.4 | 6.4 | 5.5 | 4.9 | 4.9 | 4.8 | 5.3
4 | 3.9 | 4.4 | 6.3 | 5.1 | 4.1 | 4.3 | 4.9 | 5.5
6 | 4.3 | 4.7 | 5.9 | 4.8 | 2.8 | 3.1 | 5.7 | 6.2
8 | 4.3 | 4.5 | 5.5 | 4.3 | 2.2 | 2.3 | 6 | 6.9
10 | 4.3 | 4.8 | 5 | 4.1 | 1.7 | 2.1 | 6.4 | 6.9
12 | 2.9 | 4.5 | 4.9 | 4 | 1.8 | 1.5 | 6.4 | 7.8
14 | 4.3 | 4.9 | 5.2 | 4.2 | 2 | 1.4 | 7.2 | 8.4
16 | 4.6 | 4.8 | 5 | 4.5 | 1.8 | 1.4 | 7.2 | 8.9
18 | 4.6 | 5.3 | 5.4 | 4.3 | 1.4 | 1.4 | 7.6 | 8.8
20 | 4.5 | 5.6 | 5.4 | 4.2 | 1.9 | 1.4 | 7.6 | 10.3
22 | 4.7 | 5.8 | 5.6 | 4.3 | 2.1 | 1.2 | 7.6 | 9.4
24 | 4.8 | 5.6 | 5.4 | 4.6 | 2.2 | 1.3 | 7.5 | 9.5
26 | 6.2 | 5.8 | 6.1 | 4.7 | 2.5 | 1.5 | 7.4 | 9.7
28 | 5.2 | 6 | 5.9 | 4.6 | 2.7 | 1.6 | 7.6 | 9.8
30 | 5.5 | 6.2 | 6.2 | 4.8 | 2.5 | 1.5 | 7.4 | 10.1
32 | 4.9 | 6.2 | 6 | 5 | 3 | 1.8 | 7.4 | 10.4
34 | 5.9 | 6.2 | 5.7 | 4.7 | 2.1 | -0.1 | 8.1 | 11.7
36 | 5.7 | 6.1 | 4 | 3.7 | 0.4 | -2.4 | 9.1 | 13.4
38 | 6.3 | 6.5 | 4.5 | 3.8 | 0 | -2.9 | 9.2 | 14.2
40 | 6.6 | 6.6 | 4.7 | 3.7 | 0.2 | -3.3 | 9.4 | 14.5
42 | 6.4 | 6.8 | 4.3 | 4 | 0 | -3.9 | 9.3 | 14.8
44 | 6.7 | 6.5 | 4.4 | 3.4 | -0.1 | -4.1 | 9.1 | 14.9
46 | 6.5 | 6.3 | 4.3 | 3.4 | 0 | -4.3 | 9 | 15
48 | 6.2 | 6.4 | 4.4 | 3.3 | 0 | -4.4 | 8.5 | 15.4
50 | 6.3 | 6.7 | 3.6 | 3.2 | 0.4 | -4.3 | 8.5 | 15.5
52 | 6.1 | 6.6 | 4.8 | 4 | 0.9 | -4.4 | 8.5 | 15.9
54 | 6.6 | 7 | 4.7 | 3.9 | 1 | -4.3 | 8.5 | 16.1
56 | 6.4 | 6.8 | 5 | 3.7 | 1.3 | -4.4 | 8.5 | 16.6
58 | 7.3 | 6.9 | 5 | 3.7 | 1 | -4.6 | 8.1 | 17.4
60 | 6.5 | 6.4 | 4.3 | 3.1 | 0.9 | -6.3 | 8.2 | 18.1
62 | 7.2 | 6.9 | 3.1 | 2 | -0.8 | -9.8 | 8.8 | 20.1
64 | 7.2 | 6.8 | 2.8 | 1.8 | -1.5 | -11.4 | 8.6 | 22.1
66 | 7.9 | 6.8 | 2.7 | 1.6 | -1.3 | -12.8 | 8.8 | 23.4
68 | 6.9 | 7.2 | 2.3 | 1.3 | -1.1 | -14.8 | 8 | 24.4
70 | 7.3 | 7.1 | 2 | 0.5 | -1.9 | -16.1 | 8.3 | 26.5
72 | 7.4 | 7.2 | 1.4 | 0 | -2.3 | -19 | 8.2 | 28.6
74 | 7.7 | 7 | 0.7 | -0.7 | -2.3 | -20.7 | 7.3 | 29.9
76 | 6.8 | 7.5 | 0.3 | -1.3 | -3.1 | -23.4 | 8 | 32.1
78 | 8.2 | 7.8 | -0.3 | -1.5 | -2.8 | -24.9 | 7.4 | 34.5
80 | 7.8 | 7.9 | -0.8 | -2.5 | -3.5 | -27.7 | 7.5 | 36
82 | 8.6 | 7.9 | -1.6 | -3.3 | -3.6 | -29.8 | 6.6 | 37.3
84 | 8.1 | 7.9 | -2.9 | -4 | -4.3 | -32 | 7.2 | 39.1
86 | 8.6 | 8.5 | -3.7 | -5.2 | -5.4 | -35.1 | 7.8 | 40.7
88 | 9.2 | 8.8 | -4.9 | -5.9 | -6.8 | -38.6 | 7.4 | 43.7
90 | 10.1 | 8.8 | -6.2 | -7.2 | -8 | -42.2 | 8.6 | 46.1
92 | 10.4 | 9.2 | -7 | -7.7 | -7.5 | -44.9 | 9.2 | 49
94 | 10.6 | 9.5 | -8 | -8.2 | -9.2 | -47.7 | 9.6 | 51
96 | 11.1 | 9.4 | -8.5 | -9.1 | -10.3 | -50 | 10 | 52.2
98 | 12.1 | 10.4 | -10.2 | -10.8 | -13.6 | -54.6 | 12.2 | 55.5
100 | 14 | 11.7 | -14.5 | -14.2 | -20.2 | -65.2 | 17.3 | 63
102 | 16.9 | 14.1 | -20.4 | -18.4 | -27 | -82.9 | 23.8 | 76.3
104 | 20.6 | 14.7 | -27 | -22 | -31.8 | -101.2 | 28.9 | 88.9
106 | 23.3 | 15.4 | -28.5 | -19.8 | -30.6 | -107 | 32.9 | 93.4
108 | 24.3 | 15.9 | -29.6 | -19.8 | -29.4 | -113.2 | 34.7 | 98.4
110 | 24.9 | 15.2 | -28.7 | -17.5 | -22.7 | -114 | 28.5 | 100.7
112 | 23.1 | 11.8 | -28.8 | -18.1 | -20.2 | -111.8 | 20.4 | 98.9
114 | 22.9 | 10.1 | -28.8 | -17.6 | -17.2 | -109.5 | 14.8 | 97.2
116 | 20.6 | 8.2 | -29.4 | -17.5 | -13.1 | -109.5 | 8.7 | 95.4
118 | 19.9 | 7.5 | -27.6 | -15.9 | -6.9 | -107.3 | 3.5 | 95.2
120 | 19.4 | 6.3 | -26.5 | -15 | -1 | -105.6 | -3.2 | 94
122 | 19.2 | 6 | -23.5 | -12.5 | 7.5 | -100.1 | -11.5 | 92.5
124 | 17.7 | 4.9 | -20.5 | -10.9 | 16.1 | -94.1 | -21.5 | 90.1
126 | 16.6 | 4.3 | -17.3 | -8.3 | 24.4 | -87 | -29.8 | 87.2
128 | 15.7 | 4 | -13.9 | -6.2 | 33.8 | -80.6 | -38.6 | 84.4
130 | 14.5 | 4.3 | -9 | -3.4 | 44.4 | -71.9 | -46.1 | 81
132 | 14.5 | 5 | -4.3 | 0.7 | 55.3 | -62 | -53.9 | 78.4
134 | 14.3 | 5.9 | 0.2 | 4.6 | 65.2 | -53.2 | -61.4 | 74.1
136 | 13.7 | 6.1 | 4 | 6.8 | 73.7 | -45.3 | -68 | 70.9
138 | 12.6 | 6.3 | 6.9 | 8.5 | 79.7 | -39.2 | -74.2 | 67.9
140 | 11.8 | 6.4 | 10.1 | 10.5 | 85.7 | -32.9 | -79 | 65.6
142 | 11.5 | 6.7 | 12.8 | 12.3 | 90.5 | -27.3 | -82.7 | 63.4
144 | 10.6 | 7.1 | 15.4 | 13.9 | 94.8 | -22.3 | -85.8 | 61.4
146 | 10.9 | 7.4 | 17.6 | 15.5 | 98 | -18.7 | -87.5 | 59.8
148 | 11.4 | 8.2 | 19.1 | 17 | 100.8 | -15.3 | -88.8 | 58.2
150 | 10.9 | 8.3 | 21 | 18.2 | 102.7 | -13 | -89.6 | 56.3