## Sheet1
BRE corner fire test 23.10.95
Column C2 strains main test results
TIME | 389 | 391 | 393 | 395 | 397 | 399 | 401 | 403
0 | 5.6 | 6.4 | 6.2 | 5.4 | 4.3 | 7.1 | 6.6 | 5.2
2 | 6 | 5.6 | 6 | 6.3 | 4.3 | 8.9 | 7.3 | 3.8
4 | 6 | 3.4 | 6.7 | 9.7 | 4.9 | 15.6 | 7.8 | -0.3
6 | 5.4 | 0.4 | 7.2 | 13.5 | 5.8 | 23.8 | 9 | -6.6
8 | 5.6 | -2.4 | 7.5 | 16.6 | 6.6 | 31.4 | 9.3 | -13.3
10 | 5.3 | -4.4 | 7.6 | 19.6 | 7.2 | 38 | 9.2 | -17.1
12 | 5 | -6.1 | 7.8 | 21.5 | 7.7 | 43.5 | 8.9 | -20.8
14 | 5.3 | -6.9 | 9 | 23.6 | 10.5 | 48.4 | 7.1 | -23.2
16 | 5.6 | -7.7 | 9.2 | 25 | 10.7 | 52.4 | 7.6 | -25.6
18 | 6 | -8.7 | 9.4 | 25.7 | 11.1 | 56.2 | 10.3 | -28.7
20 | 6.4 | -9.4 | 9.3 | 26.6 | 11 | 58.8 | 9 | -29.9
22 | 7 | -10 | 9.2 | 27 | 10.9 | 61.1 | 10.5 | -31.9
24 | 7.2 | -10.1 | 9.3 | 27.4 | 10.5 | 62.9 | 11.4 | -32.8
26 | 7.7 | -10.4 | 9.4 | 27.3 | 10.3 | 64.2 | 11.9 | -33.7
28 | 8 | -10.5 | 9.2 | 27.7 | 10 | 65.8 | 12.3 | -34.7
30 | 8.2 | -11 | 9.7 | 28 | 11.7 | 67.6 | 11.5 | -35.8
32 | 8 | -12.4 | 9.7 | 29.7 | 11.7 | 74.4 | 7.2 | -42.9
34 | 7.7 | -21.6 | 11 | 39.1 | 16 | 103.2 | -8.5 | -62.1
36 | 7.8 | -30.1 | 13 | 47.1 | 21.4 | 128.2 | -8.5 | -76.7
38 | 7.5 | -32.6 | 13.3 | 49.6 | 23.8 | 138.1 | -5.8 | -83.1
40 | 7.7 | -34 | 13.2 | 50.9 | 23.7 | 144.1 | -3.3 | -86.5
42 | 8 | -34.8 | 12.9 | 51.3 | 22.6 | 147.1 | -2 | -88.6
44 | 8.3 | -35.4 | 13 | 51.8 | 21.1 | 149.5 | -0.5 | -90.6
46 | 8.3 | -36.4 | 12.9 | 52.3 | 19.4 | 152.4 | -0.5 | -92.6
48 | 8.8 | -36.3 | 12.8 | 52 | 17.9 | 153 | 1.7 | -92.9
50 | 9.6 | -35.7 | 13.2 | 52.1 | 16.7 | 152.5 | 3.9 | -93
52 | 10.1 | -35.6 | 13.6 | 52.3 | 15.3 | 153.1 | 5.5 | -93.6
54 | 10.2 | -36.7 | 13.3 | 51.7 | 14.8 | 155 | 3.1 | -98.1
56 | 10.9 | -36.5 | 12.9 | 51.7 | 14.8 | 157.8 | -2.4 | -102.9
58 | 12.8 | -38 | 12.2 | 53 | 16.7 | 169.5 | -6.2 | -114.8
60 | 14.6 | -42.3 | 12.1 | 57.4 | 20.9 | 191.1 | -11.5 | -134.9
62 | 15.3 | -50.8 | 12.6 | 64.5 | 29 | 220.4 | -29.7 | -158.7
64 | 15.2 | -54.1 | 12.6 | 67.2 | 34.2 | 236 | -29.3 | -164.8
66 | 16.6 | -55.2 | 12.4 | 68 | 36.2 | 246 | -25.8 | -167.9
68 | 17.9 | -58.2 | 11.9 | 70.3 | 37.7 | 258.2 | -24.5 | -176.7
70 | 22.8 | -61.9 | 11 | 73.1 | 42.2 | 284.7 | -28.2 | -196.2
72 | 26.5 | -66.6 | 10.2 | 75.8 | 47.2 | 308.3 | -25.3 | -209.1
74 | 29.7 | -69.4 | 8.5 | 77.4 | 50.7 | 327.9 | -24.4 | -223
76 | 33 | -74.3 | 9.7 | 81.5 | 53.9 | 353.1 | -29.2 | -241.9
78 | 38.1 | -78 | 6.9 | 84.6 | 56 | 375.8 | -36.9 | -262.8
80 | 41.5 | -82.9 | 5.7 | 88.7 | 55 | 397.3 | -44.4 | -286.1
82 | 45 | -87.3 | 3.8 | 90.5 | 52.5 | 416.2 | -49.2 | -309.4
84 | 48.2 | -94.1 | 2.9 | 95.7 | 49.7 | 443.1 | -58.4 | -336.9
86 | 51.4 | -102 | 2.3 | 102.2 | 48.4 | 476.7 | -66 | -370
88 | 54.2 | -110.9 | 1.8 | 110.3 | 49 | 515.4 | -77.1 | -457230
90 | 55.8 | -117.8 | 0.5 | 117 | 47.2 | 549.7 | -82.6 | -476140
92 | 57.1 | -124 | 0.2 | 123.4 | 41.4 | 580 | -87.5 | -476260
94 | 58 | -126.9 | -0.7 | 127.8 | 28.5 | 599.6 | -82.9 | -476250
96 | 66.9 | -124.3 | -7.5 | 127.8 | 12.2 | 617.6 | -72.9 | -476250
98 | 71.6 | -135.9 | -10.1 | 136.2 | -0.2 | 655.2 | -68.3 | -476250
100 | 86.1 | -168.1 | -15.9 | 157.1 | -6.9 | 748.1 | -70.1 | -476160
102 | 99.3 | -184.3 | -27.4 | 179.8 | -6 | 848.2 | -45.9 | -476130
104 | 125.1 | -218.1 | -52.2 | 214.9 | -21.2 | 964.6 | 67.8 | -476120
106 | 163.3 | -267 | -69.7 | 237.4 | -56 | 1079.5 | 159.9 | -476120
108 | 194.2 | -296.3 | -84.6 | 249.7 | -76 | 1164.3 | 249.7 | -476120
110 | 221 | -311.6 | -100.7 | 257.1 | -99.1 | 1216.6 | 257 | -476120
112 | 249.4 | -322 | -116 | 261.2 | -134 | 1247.5 | 329.6 | -476130
114 | 281.6 | -331.5 | -130.8 | 259.5 | -188.6 | 1257.1 | 328.1 | -476120
116 | 306.8 | -335 | -140.7 | 252.5 | -250.4 | 1253.1 | 321.3 | -476140
118 | 321.9 | -329 | -147.4 | 246.3 | -294.4 | 1236.5 | 320.5 | -476130
120 | 329.9 | -324.3 | -152.8 | 234.4 | -329 | 1215.4 | -580.6 | -476120
122 | 329 | -311.8 | -157.5 | 219.3 | -346 | 1173.7 | -634.1 | -476120
124 | 322.6 | -293.3 | -162.5 | 197.5 | -343.7 | 1110.4 | -641.4 | -476120
126 | 312.2 | -273.4 | -168 | 172.9 | -330.8 | 1030.9 | -667.4 | -476120
128 | 297.4 | -249.7 | -171.3 | 141.1 | -311.6 | 928.9 | -743.4 | -476120
130 | 278.5 | -222.4 | -174.2 | 105.9 | -278.9 | 816.3 | -779.6 | -476120
132 | 73.5 | -209.4 | -175.9 | 72.9 | -229.6 | 698 | -800.1 | -476140
134 | -3030.9 | -240.1 | -192.1 | 43.2 | -180.6 | 603.4 | -797.9 | -476120
136 | -431010 | -291.6 | -262.3 | 18.4 | -150.5 | 520 | -810.2 | -476120
138 | -473930 | -385.4 | -466.6 | -2.4 | -132.7 | 450.7 | -813.4 | -476120
140 | -476080 | -485.3 | -861.9 | -22.1 | -120.2 | 382.2 | -829 | -476130
142 | -476080 | -570.7 | -1450 | -44.2 | -110.5 | 322.2 | -824.6 | -476130
144 | -476100 | -631.4 | -1920.5 | -71.5 | -103.9 | 276.6 | -817.9 | -476130
146 | -476110 | -622.3 | -2065.8 | -109 | -100.6 | 229.8 | -808.8 | -476120
148 | -476110 | -575.8 | -2005.2 | -157.5 | -94.1 | 185.3 | -801.8 | -476120
150 | -476110 | -498.4 | -1725 | -199.7 | -93.4 | 146.8 | -790.6 | -476120