## Sheet1
BRE corner fire test 23.10.95
column C7 first floor strains main test results
TIME | 341 | 343 | 345 | 347 | 349 | 351 | 353 | 355
0 | 4.3 | 5.6 | 6.2 | 2.4 | 5 | 4.9 | 3.4 | 4.5
2 | 4.3 | 5.8 | 6.3 | 2.3 | 5 | 4.7 | 3.4 | 4.3
4 | 4.5 | 6 | 6.5 | 2.3 | 5.3 | 4.6 | 3.3 | 4.3
6 | 4.6 | 5.9 | 6.6 | 2.4 | 4.9 | 4.6 | 3.7 | 5.2
8 | 4.7 | 6.1 | 6.7 | 2 | 4.8 | 4.2 | 4.2 | 5.2
10 | 4.8 | 6.4 | 6.6 | 2.4 | 4.2 | 4.1 | 4.6 | 5.8
12 | 5.2 | 6.6 | 6.5 | 2.7 | 4.4 | 4.1 | 4.9 | 6.4
14 | 5.3 | 6.7 | 7 | 2.8 | 4.5 | 4.5 | 5.3 | 6.1
16 | 5.7 | 7 | 7 | 3.1 | 4.5 | 4.4 | 5.6 | 6.5
18 | 5.6 | 7.2 | 7 | 3.3 | 4.9 | 4.7 | 5.7 | 7
20 | 5.8 | 7.2 | 6.8 | 3.2 | 4.7 | 4.2 | 5.8 | 7.2
22 | 5.9 | 7.3 | 7.2 | 3.7 | 4.9 | 4.1 | 6 | 7.4
24 | 6.3 | 7.4 | 7.3 | 3.4 | 4.7 | 4.6 | 6.3 | 7.3
26 | 6.3 | 7.5 | 7.6 | 3.5 | 5 | 4.9 | 6.4 | 7.4
28 | 6.3 | 7.9 | 7.6 | 4 | 5.1 | 4.9 | 6.6 | 7.4
30 | 8.1 | 7.9 | 7.8 | 3.7 | 5.2 | 4.7 | 6.9 | 7.8
32 | 6.8 | 8.1 | 7.8 | 3.8 | 4.8 | 4.9 | 6.9 | 8
34 | 7.1 | 8.3 | 7.7 | 4.2 | 4.6 | 4.5 | 7.9 | 8.9
36 | 7.7 | 8.4 | 7.9 | 4.4 | 4.1 | 4 | 8.8 | 9.6
38 | 9.5 | 8.6 | 7.7 | 4.5 | 3.9 | 3.7 | 9.1 | 9.8
40 | 7.9 | 8.9 | 7.7 | 4.4 | 3.8 | 3.8 | 9.3 | 10.4
42 | 7.8 | 8.7 | 7.3 | 4.4 | 3.6 | 3.5 | 9.6 | 9.9
44 | 7.6 | 8.6 | 7.7 | 4.4 | 3.4 | 3.2 | 9.2 | 10.3
46 | 7.9 | 8.5 | 7.3 | 4.1 | 3.1 | 3.5 | 9.4 | 10.2
48 | 7.5 | 8.3 | 7.4 | 4.1 | 2.9 | 3.2 | 9.3 | 10.5
50 | 8.5 | 8.9 | 7.7 | 4.3 | 3.7 | 3.6 | 10 | 10.7
52 | 8.6 | 9.3 | 8.1 | 4.8 | 3.9 | 3.9 | 10.3 | 11.1
54 | 8.7 | 9.1 | 8.1 | 4.9 | 3.8 | 4 | 10.9 | 11.3
56 | 8.7 | 9.5 | 8.7 | 5.2 | 3.9 | 4 | 10.6 | 11.3
58 | 9.1 | 9.5 | 8.2 | 5.3 | 4 | 4 | 11.1 | 11.7
60 | 9.6 | 9.9 | 8.6 | 5.4 | 3.9 | 3.8 | 11.7 | 12.4
62 | 9.5 | 9.6 | 8 | 5.3 | 2.3 | 2.9 | 12.3 | 13.1
64 | 10.1 | 10.4 | 8.3 | 5.7 | 2.6 | 2.6 | 13.4 | 13.5
66 | 10.8 | 10.8 | 8.7 | 5.8 | 2.5 | 3 | 13.6 | 14.3
68 | 10.9 | 10.6 | 8.5 | 6.3 | 2.5 | 3 | 14.4 | 14.7
70 | 11.5 | 11.2 | 8.2 | 6.5 | 2 | 2.6 | 15.5 | 15.9
72 | 11.8 | 11.4 | 8.9 | 6.7 | 1.4 | 2.1 | 16.6 | 16.7
74 | 12.3 | 11.5 | 8.2 | 6.5 | 1 | 1.4 | 17.2 | 17.2
76 | 12.9 | 12.1 | 8.3 | 7.2 | 0 | 1.1 | 18.4 | 18.6
78 | 14.2 | 12.8 | 9.1 | 7.7 | 0.6 | 1.5 | 19.8 | 19.6
80 | 14.5 | 13 | 9.1 | 8.2 | 0 | 0.9 | 20.9 | 20.5
82 | 14.4 | 13.5 | 8.3 | 7.5 | -0.8 | 0.3 | 21 | 21
84 | 15.5 | 13.6 | 8.6 | 7.9 | -1.2 | 0 | 22.2 | 21.8
86 | 16.5 | 14.4 | 8.6 | 7.8 | -1.7 | -0.6 | 24.1 | 23.8
88 | 17.4 | 15.1 | 8.4 | 8.4 | -2.9 | -1.2 | 25.7 | 25.2
90 | 17.9 | 15.1 | 7.6 | 8.1 | -4.2 | -2.5 | 26.7 | 26.4
92 | 19.1 | 15.7 | 8 | 8.6 | -4.7 | -3 | 28.8 | 27.9
94 | 19.8 | 15.8 | 8.1 | 9 | -5.3 | -3.3 | 29.7 | 29.1
96 | 20.1 | 16.5 | 8.1 | 9.2 | -5.4 | -3.6 | 30.8 | 30.1
98 | 20.7 | 16.7 | 7.9 | 9.3 | -6.8 | -5.3 | 32.6 | 31.7
100 | 22.4 | 17.5 | 7.2 | 9.1 | -9.9 | -7.3 | 36.3 | 34.8
102 | 26 | 19.3 | 6.3 | 10.1 | -13.3 | -10.2 | 43.5 | 40.4
104 | 29.6 | 20.3 | 6.1 | 11.7 | -16 | -12.9 | 47.6 | 46
106 | 30.1 | 19.4 | 5.4 | 12.4 | -17.5 | -13.2 | 48.8 | 45.5
108 | 31.3 | 19.6 | 5.9 | 13.8 | -17 | -11.7 | 49.8 | 45.5
110 | 31.6 | 19.2 | 5.9 | 14.3 | -17 | -10.7 | 50 | 45.4
112 | 31.9 | 18.9 | 6.1 | 14.8 | -17.2 | -10.2 | 50.2 | 45.2
114 | 33 | 19.1 | 6.3 | 15.6 | -17.4 | -9.1 | 51.3 | 45
116 | 33.2 | 18.8 | 6 | 16.2 | -17.1 | -8.9 | 51.5 | 45
118 | 34.2 | 21.4 | 6.8 | 16.7 | -15.8 | -7.7 | 51.9 | 45.5
120 | 34.5 | 20.1 | 7.2 | 17.6 | -15.1 | -7.1 | 51.8 | 45.9
122 | 34.7 | 20.6 | 7.7 | 17.2 | -14.2 | -6.7 | 51 | 45.7
124 | 34.2 | 20.3 | 7.2 | 16.4 | -13.4 | -6.2 | 49.6 | 44.4
126 | 33.6 | 20.4 | 7 | 16 | -12.7 | -5.9 | 47.7 | 43.5
128 | 32.9 | 20.4 | 7.1 | 15.2 | -10.8 | -5 | 45.8 | 42.1
130 | 32.6 | 21.6 | 8.5 | 15.5 | -8.1 | -2.9 | 43.6 | 40.9
132 | 32.2 | 21.8 | 9.1 | 15 | -5.3 | -0.5 | 41.6 | 38.8
134 | 31.6 | 21.7 | 9.8 | 14.8 | -3.3 | 1 | 39 | 36.5
136 | 30.2 | 21.5 | 9.8 | 14 | -2.1 | 2.4 | 36.5 | 34.4
138 | 29.3 | 21.1 | 9.9 | 13.1 | -1.2 | 3.2 | 34.4 | 32
140 | 28.4 | 21.4 | 10.3 | 13 | 0.7 | 4.6 | 33.1 | 31.3
142 | 28.2 | 21 | 11 | 12.9 | 1.6 | 5.6 | 31.8 | 30.1
144 | 27.5 | 21.2 | 11.1 | 13 | 2.5 | 5.6 | 30.7 | 29.5
146 | 26.8 | 21.1 | 11.4 | 13.1 | 3.4 | 6.7 | 29.7 | 28.8
148 | 26 | 20.8 | 11.3 | 12.5 | 4 | 6.9 | 28.6 | 27.9
150 | 25.2 | 20.7 | 11.3 | 12.2 | 4.3 | 7 | 27.2 | 26.7