## CHAN1
TIME | 401 | 402 | 403 | 404 | 405 | 406 | 407 | 408 | 409 | 410 | 411 | 412 | 413 | 414 | 415 | 416 | 417 | 418 | 419 | 420 | 421 | 422 | 423 | 424 | 425 | 426 | 427 | 428 | 429 | 430 | 431 | 432 | 433 | TIME | max temp
0 | 14.79 | 14.8 | 14.77 | 14.6 | 14.6 | 14.61 | 14.64 | 14.68 | 14.69 | 14.55 | 14.58 | 14.63 | 14.57 | 14.61 | 14.53 | 14.62 | 14.61 | 14.69 | 14.76 | 14.78 | 14.95 | 14.97 | 14.91 | 14.87 | 14.53 | 14.61 | 14.68 | 14.58 | 14.73 | 14.5 | 14.82 | 14.88 | 14.92 | 0 | 14.5
2 | 14.74 | 14.74 | 14.71 | 14.54 | 14.54 | 14.57 | 14.59 | 14.63 | 14.63 | 14.53 | 14.54 | 14.6 | 14.53 | 14.56 | 14.48 | 14.54 | 14.57 | 14.63 | 14.7 | 14.74 | 14.89 | 14.89 | 14.84 | 14.83 | 14.51 | 14.56 | 14.64 | 14.53 | 14.67 | 14.44 | 14.79 | 14.84 | 14.87 | 2 | 14.44
4 | 14.69 | 14.7 | 14.68 | 14.53 | 14.55 | 14.59 | 14.59 | 14.62 | 14.63 | 14.48 | 14.51 | 14.56 | 14.5 | 14.54 | 14.47 | 14.55 | 14.6 | 14.63 | 14.69 | 14.73 | 14.89 | 14.88 | 14.8 | 14.81 | 14.48 | 14.55 | 14.59 | 14.54 | 14.66 | 14.46 | 14.79 | 14.85 | 14.87 | 4 | 14.46
6 | 14.63 | 14.66 | 14.65 | 14.49 | 14.52 | 14.55 | 14.54 | 14.59 | 14.58 | 14.44 | 14.46 | 14.5 | 14.43 | 14.49 | 14.45 | 14.53 | 14.54 | 14.6 | 14.66 | 14.69 | 14.85 | 14.84 | 14.77 | 14.77 | 14.46 | 14.52 | 14.59 | 14.53 | 14.65 | 14.42 | 14.74 | 14.81 | 14.83 | 6 | 14.42
8 | 14.62 | 14.63 | 14.62 | 14.47 | 14.48 | 14.51 | 14.5 | 14.55 | 14.54 | 14.41 | 14.42 | 14.47 | 14.4 | 14.46 | 14.43 | 14.49 | 14.49 | 14.56 | 14.62 | 14.64 | 14.81 | 14.8 | 14.73 | 14.73 | 14.41 | 14.48 | 14.56 | 14.52 | 14.62 | 14.4 | 14.7 | 14.77 | 14.79 | 8 | 14.4
10 | 14.6 | 14.61 | 14.6 | 14.4 | 14.42 | 14.45 | 14.45 | 14.5 | 14.51 | 14.4 | 14.41 | 14.46 | 14.4 | 14.45 | 14.4 | 14.48 | 14.45 | 14.52 | 14.59 | 14.6 | 14.76 | 14.75 | 14.71 | 14.72 | 14.41 | 14.47 | 14.57 | 14.52 | 14.59 | 14.37 | 14.66 | 14.73 | 14.76 | 10 | 14.37
12 | 14.96 | 15.13 | 15.08 | 15.61 | 15.61 | 15.69 | 17.547 | 16.23 | 15.55 | 16.58 | 16.847 | 15.67 | 15.5 | 15.94 | 20.593 | 21.571 | 20.442 | 17.418 | 16.366 | 19.123 | 20.359 | 20.058 | 17.384 | 16.691 | 20.178 | 22.432 | 21.77 | 25.59 | 24.651 | 19.464 | 36.386 | 35.804 | 29.98 | 12 | 19.464
14 | 119.16 | 176.044 | 183.341 | 264.592 | 224.23 | 201.86 | 259.478 | 245.37 | 217.49 | 140.619 | 148.369 | 136.009 | 128.706 | 123.34 | 263.397 | 261.844 | 229.43 | 167.979 | 111.81 | 273.682 | 309.983 | 330.936 | 257.982 | 132.136 | 250.83 | 268.52 | 251.27 | 192.621 | 227.1 | 221.42 | 398.749 | 367.932 | 371.868 | 14 | 221.42
16 | 417.06 | 356.901 | 365.255 | 633.971 | 733.06 | 746.79 | 365.308 | 380.691 | 365.849 | 388.907 | 327.925 | 296.293 | 319.981 | 324.776 | 447.3 | 447.31 | 366.445 | 344.367 | 329.299 | 324.636 | 368.894 | 385.497 | 389.204 | 387.791 | 398.795 | 441.2 | 448.18 | 511.19 | 467.78 | 383.578 | 464.22 | 439.55 | 424.42 | 16 | 383.578
18 | 499.47 | 475.01 | 490.98 | 678.67 | 720.27 | 735.99 | 497.81 | 489.57 | 504.71 | 475.67 | 475.2 | 477.67 | 484 | 488.38 | 556.604 | 579.45 | 564.53 | 575.031 | 563.647 | 420.16 | 497.14 | 496.02 | 486.53 | 498.21 | 467.39 | 498.95 | 524.438 | 590.731 | 649.421 | 652.749 | 536.586 | 569.43 | 577.047 | 18 | 652.749
20 | 478.29 | 467.14 | 482.01 | 661.94 | 698.12 | 718.72 | 545.657 | 562.528 | 548.204 | 477.29 | 497.58 | 513.245 | 524.929 | 521.517 | 554.188 | 571.5 | 554.035 | 560.01 | 555.587 | 459.61 | 525.883 | 525.427 | 516.803 | 525.654 | 495.67 | 550.887 | 566.09 | 512.121 | 555.967 | 576.451 | 544.215 | 583.907 | 564.922 | 20 | 576.451
22 | 486.12 | 491.2 | 506.81 | 675.69 | 697.9 | 725.6 | 545.212 | 564.124 | 552.019 | 498.93 | 525.733 | 532.251 | 545.101 | 534.457 | 527.199 | 543.029 | 539.165 | 546.101 | 539.344 | 466.89 | 527.261 | 530.998 | 527.829 | 536.69 | 518.327 | 554.135 | 564.568 | 494.59 | 510.39 | 519.369 | 530.562 | 541.468 | 542.061 | 22 | 519.369
24 | 507.76 | 532.071 | 548.254 | 646.08 | 635.66 | 643.45 | 562.159 | 583.975 | 557.018 | 511.87 | 523.69 | 536.117 | 552.727 | 545.724 | 519.759 | 544.829 | 548.136 | 552.218 | 549.045 | 493.55 | 535.155 | 545.196 | 534.792 | 542.749 | 526.258 | 557.205 | 569.712 | 526.14 | 536.524 | 533.969 | 551.924 | 541.299 | 547.987 | 24 | 533.969
26 | 507.79 | 530.178 | 541.777 | 620.04 | 620.76 | 639.71 | 584.843 | 589.446 | 574.97 | 521.591 | 533.525 | 549.515 | 562.755 | 558.979 | 541.596 | 564.626 | 571.816 | 574.767 | 570.128 | 519.43 | 571.087 | 578.641 | 569.93 | 576.418 | 549.132 | 577.02 | 585.109 | 554.778 | 559.484 | 552.711 | 572.293 | 562.258 | 560.15 | 26 | 552.711
28 | 525.297 | 558.806 | 568.664 | 656.95 | 662.3 | 686.83 | 604.772 | 618.107 | 593.832 | 558.817 | 555.3 | 562.38 | 572.946 | 571.236 | 594.772 | 614.294 | 615.096 | 614.125 | 606.541 | 567.458 | 615.572 | 611.339 | 606.305 | 607.824 | 556.441 | 575.845 | 574.604 | 553.349 | 562.596 | 560.553 | 587.916 | 578.599 | 576.162 | 28 | 560.553
30 | 523.426 | 555.053 | 561.07 | 637.86 | 636.32 | 653.79 | 629.567 | 616.458 | 593.424 | 583.212 | 576.203 | 581.723 | 593.969 | 596.118 | 608.91 | 627.427 | 619.031 | 616.855 | 611.627 | 540.209 | 584.112 | 599.93 | 609.454 | 606.794 | 554.073 | 570.553 | 566.214 | 573.149 | 575.693 | 565.344 | 624.365 | 630.75 | 619.828 | 30 | 565.344
32 | 544.998 | 572.142 | 581.614 | 659.31 | 657.28 | 684.66 | 635.309 | 628.223 | 606.36 | 561.623 | 582.788 | 596.875 | 607.593 | 612.427 | 587.944 | 608 | 614.472 | 615.774 | 606.328 | 540.688 | 579.022 | 597.616 | 607.151 | 604.196 | 591.477 | 632.816 | 638.907 | 588.941 | 594.32 | 589.485 | 619.559 | 622.253 | 614.081 | 32 | 589.485
34 | 564.934 | 602.505 | 605.846 | 684.5 | 676.44 | 701.3 | 617.596 | 634.616 | 613.899 | 565.726 | 591.961 | 604.289 | 617.98 | 622.495 | 599.092 | 615.293 | 616.997 | 620.916 | 618.642 | 552.648 | 592.241 | 619.979 | 633.679 | 627.87 | 605.417 | 640.732 | 644.35 | 603.674 | 613.478 | 606.362 | 643.214 | 651.97 | 633.904 | 34 | 606.362
36 | 583.059 | 617.626 | 617.916 | 701.01 | 713.66 | 735.25 | 626.585 | 637.68 | 616.84 | 584.221 | 616.901 | 630.59 | 635.064 | 630.068 | 619.993 | 630.201 | 627.23 | 625.819 | 627.175 | 560.015 | 597.349 | 624.352 | 636.418 | 624.958 | 599.464 | 639.698 | 640.525 | 596.153 | 609.076 | 599.179 | 657.067 | 661.07 | 643.37 | 36 | 599.179
38 | 571.648 | 598.697 | 609.966 | 712.61 | 711.02 | 737.96 | 631.034 | 649.637 | 628.216 | 589.754 | 620.228 | 634.932 | 637.975 | 632.555 | 630.609 | 639.648 | 636.239 | 633.494 | 636.203 | 562.52 | 599.972 | 621.125 | 628.158 | 620.259 | 598.857 | 634.93 | 634.95 | 605.65 | 622.094 | 607.687 | 657.319 | 661.31 | 651.957 | 38 | 607.687
40 | 626.739 | 654.226 | 645.805 | 692.4 | 677.27 | 694.5 | 638.987 | 646.648 | 621.646 | 619.297 | 650.973 | 654.147 | 646.19 | 635.898 | 630.755 | 646.147 | 646.35 | 645.412 | 635.284 | 566.643 | 602.207 | 617.552 | 623.93 | 618.105 | 601.516 | 635.769 | 633.709 | 613.973 | 623.465 | 603.921 | 650.055 | 653.91 | 651.592 | 40 | 603.921
42 | 637.12 | 650.082 | 635.07 | 692.19 | 680.15 | 703 | 644.197 | 647.589 | 616.203 | 603.47 | 633.537 | 645.576 | 643.777 | 635.946 | 630.871 | 644.242 | 646.164 | 645.348 | 636.002 | 574.019 | 608.959 | 622.747 | 628.158 | 617.121 | 609.3 | 642.779 | 647.818 | 623.899 | 636.438 | 622.164 | 654.623 | 654.69 | 646.42 | 42 | 622.164
44 | 634.604 | 644.23 | 630.307 | 672.87 | 658.75 | 665.81 | 639.518 | 632.773 | 605.444 | 609.462 | 636.934 | 644.235 | 638.52 | 628.363 | 615.337 | 631.702 | 642.607 | 640.518 | 631.718 | 578.571 | 611.157 | 623.083 | 625.795 | 617.142 | 614.704 | 649.339 | 652.065 | 641.978 | 644.358 | 638.883 | 655.457 | 655.53 | 658.028 | 44 | 638.883
46 | 644.781 | 644.416 | 625.694 | 672.36 | 659.53 | 665.72 | 632.747 | 642.022 | 623.26 | 610.057 | 636.546 | 648.429 | 646.023 | 637.599 | 622.577 | 637.094 | 645.609 | 638.974 | 631.722 | 588.021 | 618.837 | 631.532 | 634.764 | 627.168 | 620.64 | 647.262 | 648.806 | 671.46 | 677.83 | 673.07 | 645.996 | 649.64 | 648.995 | 46 | 673.07
48 | 634.063 | 639.896 | 621.586 | 674.9 | 664.2 | 675.88 | 636.276 | 644.076 | 625.123 | 615.312 | 643.584 | 655.117 | 652.644 | 643.333 | 628.282 | 641.272 | 652.329 | 648.52 | 640.213 | 594.257 | 626.303 | 638.539 | 642.151 | 634.238 | 632.255 | 663.66 | 667.05 | 663.45 | 668.1 | 662.91 | 641.734 | 640.95 | 642.139 | 48 | 662.91
50 | 629.452 | 639.799 | 623.799 | 668.14 | 661.13 | 667.57 | 636.634 | 654.525 | 637.298 | 621.743 | 647.635 | 655.631 | 650.699 | 643.018 | 631.835 | 645.023 | 654.53 | 645.676 | 638.928 | 604.701 | 642.32 | 658.4 | 661.58 | 651.441 | 638.036 | 666.55 | 673.41 | 673.28 | 680.59 | 675.52 | 647.404 | 646.14 | 647.789 | 50 | 675.52
52 | 641.217 | 653.512 | 640.112 | 676.68 | 665.56 | 681.36 | 637.184 | 655.873 | 636.981 | 622.689 | 654.595 | 665.01 | 660.26 | 654.856 | 642.921 | 653.455 | 664.04 | 659.57 | 654.459 | 609.875 | 642.787 | 659.19 | 663.77 | 654.129 | 646.307 | 672.6 | 678.61 | 689.88 | 700.36 | 695.47 | 643.154 | 643.52 | 646.539 | 52 | 695.47
54 | 630.135 | 643.877 | 640.649 | 686.32 | 688.13 | 707.28 | 653.036 | 657.793 | 639.962 | 632.85 | 660.87 | 668.64 | 659.12 | 647.454 | 648.564 | 659.29 | 670.64 | 664.98 | 662.07 | 616.534 | 650.042 | 670.75 | 671.03 | 658.64 | 651.728 | 674.9 | 681.5 | 701.56 | 708.05 | 706.66 | 641.942 | 645.1 | 648.231 | 54 | 706.66
56 | 657.993 | 667.42 | 658.14 | 686.65 | 682.33 | 695.7 | 648.807 | 660.01 | 638.837 | 641.508 | 670.99 | 683.15 | 679 | 670.78 | 653.229 | 663.5 | 677.5 | 668.19 | 664.48 | 627.737 | 661.4 | 677.68 | 675.6 | 658.89 | 662.28 | 686.72 | 690.9 | 719.46 | 728.27 | 720.11 | 654.29 | 661.27 | 667.23 | 56 | 720.11
58 | 656.635 | 674.78 | 667.25 | 698.12 | 702.25 | 720.52 | 650.902 | 669.76 | 653.777 | 645.912 | 673.51 | 684.37 | 679.72 | 668.96 | 663.08 | 674.67 | 689.63 | 684.76 | 683.17 | 636.262 | 665.02 | 675.54 | 664.71 | 633.21 | 671.25 | 698.04 | 700.25 | 733.77 | 739.46 | 735.78 | 657.109 | 675.88 | 679.23 | 58 | 735.78
60 | 661.1 | 673.39 | 653.55 | 699.63 | 697.58 | 712.87 | 651.795 | 674.48 | 657.478 | 647.821 | 675.16 | 683.12 | 673.81 | 660.34 | 674.86 | 684.26 | 694.65 | 687.8 | 687.19 | 635.758 | 664.96 | 675.39 | 669.61 | 645.94 | 666.88 | 682.99 | 685.49 | 733.39 | 744.01 | 747.36 | 641.684 | 656.28 | 653.29 | 60 | 747.36
62 | 666.57 | 675.27 | 663.41 | 711.4 | 710.4 | 723.88 | 656.236 | 668.28 | 651.559 | 650.576 | 670.35 | 676.22 | 657.02 | 635.44 | 674.86 | 683.36 | 694.11 | 685.21 | 678.92 | 638.699 | 660 | 667.22 | 653.45 | 624.18 | 672.64 | 691.66 | 694 | 747.38 | 760.47 | 762.51 | 634.842 | 651.73 | 640.98 | 62 | 762.51
64 | 662.24 | 678.55 | 668.46 | 708.92 | 714.77 | 721.02 | 662.08 | 674.84 | 654.059 | 648.643 | 669.02 | 670.04 | 644.9 | 616.49 | 683.01 | 691.42 | 701.94 | 694.39 | 691.95 | 635.362 | 656.92 | 661.03 | 649.52 | 618.36 | 661.29 | 671.21 | 667.09 | 723.36 | 726.61 | 719.05 | 635.457 | 657.95 | 655.56 | 64 | 719.05
66 | 661.21 | 674.57 | 663.39 | 706.99 | 698.61 | 702.22 | 666.42 | 667.01 | 636.087 | 643.392 | 658.9 | 661.39 | 638.87 | 608.14 | 688.51 | 692.2 | 696.59 | 680.57 | 668.54 | 630.364 | 646.22 | 648.87 | 633.19 | 582.54 | 647.2 | 653.57 | 648.96 | 722.99 | 729.18 | 711.27 | 632.649 | 652.73 | 656.09 | 66 | 711.27
68 | 650.58 | 668.35 | 659.09 | 699.16 | 695.67 | 705.47 | 653.27 | 662.02 | 636.403 | 635.212 | 652.55 | 658.71 | 644.01 | 610.58 | 684.87 | 689.88 | 692.15 | 668.88 | 657.15 | 623.793 | 638.71 | 636.93 | 609.68 | 557.41 | 642.26 | 651.54 | 647.66 | 729.73 | 709.72 | 699.71 | 628.437 | 646.93 | 644.99 | 68 | 699.71
70 | 642.33 | 663.9 | 656.75 | 686.74 | 677.95 | 682.47 | 642.83 | 659.15 | 639.602 | 639.118 | 653.71 | 660.73 | 642.9 | 604.73 | 684.64 | 688.46 | 691.17 | 679.98 | 668.06 | 621.081 | 638.16 | 625.96 | 605.2 | 544.6 | 643.12 | 651.76 | 648.3 | 748.44 | 716.74 | 699.75 | 617.855 | 637.72 | 637.67 | 70 | 699.75
72 | 631.09 | 650.3 | 633.56 | 691.49 | 681.42 | 696.05 | 634.52 | 635.04 | 610.494 | 629.637 | 641.62 | 646.19 | 628.56 | 587.37 | 674.76 | 675.59 | 672.98 | 651.12 | 646.11 | 615.895 | 627.81 | 618.81 | 596.98 | 546.65 | 631.05 | 640 | 636.7 | 700 | 689.16 | 673.84 | 603.322 | 620.47 | 621.19 | 72 | 673.84
74 | 631 | 647.8 | 631.5 | 679.28 | 670.42 | 679.31 | 614.47 | 610.09 | 564.145 | 624.727 | 637.27 | 642.81 | 631.15 | 589.36 | 678.99 | 680.95 | 677.07 | 653.05 | 630.97 | 604.559 | 614.97 | 597.32 | 577.9 | 535.6 | 624.18 | 635.44 | 633.88 | 688.41 | 675.28 | 652.97 | 601.035 | 616.1 | 618.58 | 74 | 652.97
76 | 617.18 | 629.44 | 613.77 | 664.32 | 652.03 | 647.09 | 607.43 | 597.33 | 556.357 | 618.06 | 627.87 | 627.7 | 612.36 | 569.64 | 667.02 | 667.39 | 662.11 | 644.85 | 627.27 | 600.041 | 609.46 | 589.83 | 569.71 | 520.584 | 617.28 | 626.66 | 623.5 | 675.35 | 654.53 | 629.13 | 592.536 | 611.19 | 612.46 | 76 | 629.13
78 | 609.9 | 616.36 | 587.52 | 656.41 | 645.18 | 641.55 | 597.92 | 597.4 | 577.629 | 610.63 | 617.16 | 616.83 | 597.83 | 548.95 | 648.75 | 646.58 | 635.38 | 602.13 | 583.52 | 593.778 | 602.51 | 580.66 | 557.44 | 501.75 | 606.06 | 613.74 | 612.87 | 671.94 | 653.19 | 610.65 | 562.324 | 569.34 | 560.28 | 78 | 610.65
80 | 588.96 | 590.91 | 562.74 | 645.6 | 630.67 | 627.82 | 587.89 | 584.4 | 553.247 | 596.519 | 599.26 | 595.05 | 575.37 | 524.149 | 637.45 | 631.96 | 619.95 | 589.15 | 572.55 | 583.686 | 585.68 | 557.21 | 536.59 | 484.15 | 592.3 | 601.06 | 601.03 | 660.47 | 636.83 | 577.26 | 558.473 | 562.1 | 569.82 | 80 | 577.26
82 | 577.59 | 587.09 | 561.94 | 641.32 | 619.88 | 611.52 | 567.45 | 560.64 | 534.652 | 587.425 | 589.24 | 584.4 | 563.47 | 498.14 | 627.58 | 624.67 | 616.34 | 580.23 | 553.06 | 573.974 | 577.58 | 550.06 | 520.423 | 472.96 | 582.76 | 590.81 | 590.86 | 631.64 | 605.82 | 566.27 | 551.118 | 547.83 | 536.84 | 82 | 566.27
84 | 568.48 | 573.92 | 555.18 | 625.89 | 613.08 | 617.41 | 535.78 | 517.348 | 481.79 | 576.816 | 576.1 | 567.51 | 546.58 | 485.31 | 608.45 | 603.59 | 589.6 | 552.56 | 517.509 | 563.527 | 561.42 | 533.18 | 497.18 | 447.09 | 564.62 | 567.37 | 571.78 | 615.94 | 585.63 | 537.77 | 523.297 | 519.158 | 509.68 | 84 | 537.77
86 | 554.21 | 548.47 | 522.685 | 613.87 | 582.73 | 579.88 | 531.78 | 496.43 | 445.04 | 562.583 | 559.12 | 552.13 | 529 | 478.73 | 597.46 | 594.26 | 587.14 | 543.2 | 504.05 | 552.039 | 544.24 | 504.28 | 474.35 | 420.98 | 551.48 | 557.63 | 559.35 | 603.59 | 570.43 | 516.443 | 516.143 | 506.61 | 503.78 | 86 | 516.443
88 | 537.89 | 531 | 502.88 | 589.62 | 559.88 | 565.46 | 536.98 | 503.67 | 451.02 | 549.478 | 537.73 | 525.255 | 500.4 | 456.42 | 576.5 | 567.26 | 556.11 | 516.952 | 486.84 | 544.596 | 531.46 | 486.8 | 458.71 | 408.79 | 530.65 | 526.56 | 538.19 | 578.01 | 528.56 | 490.39 | 504.48 | 499.97 | 479.54 | 88 | 490.39
90 | 523.764 | 510.18 | 469.55 | 566.38 | 541.19 | 546.83 | 529.81 | 495.72 | 436.96 | 534.252 | 517.679 | 504.23 | 477.76 | 420.58 | 552.78 | 541.86 | 535.04 | 505.21 | 484.22 | 529.998 | 511.26 | 465.12 | 426.11 | 372.002 | 514.736 | 513.104 | 523.909 | 543.52 | 498.62 | 472 | 477.01 | 462.2 | 477.87 | 90 | 472
92 | 506.92 | 483.24 | 428.14 | 550.25 | 520.367 | 528.23 | 506.74 | 466.81 | 401.08 | 518.788 | 500.83 | 484.63 | 451.75 | 395.846 | 536.75 | 521.837 | 510.42 | 484.26 | 454.57 | 517.262 | 491.42 | 439.67 | 409.48 | 357.293 | 498.72 | 495.6 | 508.84 | 523.749 | 481.59 | 454.68 | 461.8 | 449.99 | 446.5 | 92 | 454.68
94 | 490.56 | 458.66 | 412.54 | 531.52 | 502.32 | 513.198 | 486.95 | 432.6 | 376.468 | 499.46 | 480.19 | 459.72 | 421.55 | 364.241 | 498.37 | 485.85 | 465.75 | 439.83 | 409.21 | 502.68 | 473.83 | 414.72 | 384.154 | 340.568 | 484.5 | 478.85 | 491.22 | 506.91 | 450.81 | 427.53 | 416.17 | 404.49 | 393.622 | 94 | 427.53
96 | 472.17 | 439.07 | 382.43 | 501.73 | 464.43 | 477.67 | 474.69 | 426.75 | 359.459 | 479.79 | 456.41 | 428.42 | 376.546 | 320.816 | 462.45 | 452.93 | 443.49 | 421.49 | 397.129 | 488.7 | 452.02 | 377.822 | 352.423 | 314.118 | 467.99 | 464.74 | 478.8 | 486.93 | 423.85 | 401.16 | 391.812 | 374.7 | 363.839 | 96 | 401.16
98 | 450.04 | 419.55 | 361.35 | 482.25 | 444.41 | 436.95 | 460.68 | 400.59 | 332.507 | 464.29 | 437.2 | 411.29 | 366.384 | 302.194 | 455.94 | 441.57 | 433.22 | 404.79 | 389.344 | 477.23 | 449.22 | 384.491 | 344.824 | 299.754 | 453.04 | 457.17 | 463.61 | 438.94 | 400.49 | 391.647 | 389.724 | 358.711 | 359.346 | 98 | 391.647
100 | 431.1 | 394.359 | 334.337 | 453.41 | 411.64 | 410.82 | 445.81 | 392.696 | 320.557 | 435.64 | 405.63 | 381.66 | 333.269 | 286.854 | 421.64 | 405.68 | 400.31 | 377.82 | 354.748 | 464.8 | 430.78 | 359.27 | 325.245 | 284.328 | 439.62 | 447.51 | 451.85 | 404.99 | 369.378 | 355.527 | 361.728 | 337.964 | 338.087 | 100 | 355.527
102 | 422.38 | 379.24 | 309.941 | 431.33 | 385.406 | 392.832 | 428.85 | 367.896 | 300.032 | 423.98 | 389.242 | 360.196 | 305.895 | 263.888 | 399.757 | 380.394 | 376.176 | 356.788 | 341.187 | 450.58 | 409.52 | 338.877 | 310.871 | 273.773 | 430.22 | 440.06 | 442.09 | 391.932 | 350.688 | 335.891 | 354.505 | 325.075 | 320.479 | 102 | 335.891
104 | 399.667 | 365.688 | 301.142 | 413.45 | 370.437 | 367.921 | 409.64 | 345.734 | 277.824 | 411.44 | 369.334 | 338.81 | 288.207 | 252.92 | 381.675 | 366.594 | 360.177 | 340.368 | 322.444 | 433.78 | 399.783 | 328.278 | 297.648 | 258.973 | 417.56 | 431.41 | 425.92 | 378.072 | 341.952 | 330.317 | 347.508 | 317.11 | 318.166 | 104 | 330.317
106 | 389.198 | 349.256 | 279.007 | 390.765 | 350.181 | 344.745 | 387.728 | 315.66 | 256.544 | 398.759 | 357.065 | 328.286 | 282.57 | 243.65 | 361.556 | 345.382 | 337.439 | 322.731 | 307.114 | 420.87 | 377.714 | 304.387 | 280.078 | 247.16 | 406.34 | 418.85 | 415.7 | 358.324 | 338.204 | 324.566 | 328.689 | 297.681 | 302.339 | 106 | 324.566
108 | 370.441 | 322.393 | 250.3 | 369.865 | 316.631 | 300.198 | 382.283 | 319.202 | 253.28 | 378.761 | 329.785 | 296.517 | 252.61 | 231.03 | 339.127 | 330.572 | 319.838 | 307.161 | 285.448 | 413.55 | 372.297 | 299.275 | 272.508 | 239.11 | 390.247 | 402.75 | 398.972 | 333.522 | 316.125 | 306.237 | 328.754 | 286.495 | 286.499 | 108 | 306.237
110 | 366.814 | 324.646 | 245.31 | 356.169 | 312.912 | 288.527 | 368.61 | 299.966 | 240.76 | 369.41 | 318.639 | 281.536 | 235.69 | 212.42 | 317.084 | 310.993 | 298.849 | 286.677 | 271.687 | 401.33 | 366.461 | 287.448 | 265.358 | 234.1 | 371.949 | 382.787 | 383.833 | 292.465 | 270.618 | 268.884 | 311.41 | 279.5 | 272.366 | 110 | 268.884
112 | 343.92 | 308.113 | 242.55 | 336.623 | 290.038 | 265.677 | 346.236 | 266.309 | 218.74 | 360.151 | 304.902 | 271.308 | 225.77 | 205.39 | 300.527 | 289.11 | 284.242 | 273.958 | 259.694 | 386.298 | 345.398 | 273.695 | 255.37 | 224.4 | 360.437 | 373.356 | 373.901 | 276.908 | 258.08 | 256.04 | 315.881 | 270.736 | 268.688 | 112 | 256.04
114 | 343.135 | 304.65 | 230.28 | 314.673 | 276.521 | 257.192 | 339.204 | 267.017 | 211.14 | 353.75 | 293.009 | 258.051 | 218.91 | 196.663 | 276.778 | 269.247 | 267.639 | 260.765 | 247.54 | 378.43 | 334.132 | 260.345 | 239.64 | 210.89 | 348.35 | 359.586 | 362.203 | 268.024 | 247.69 | 244.79 | 298.217 | 255.61 | 252.35 | 114 | 244.79
116 | 337.262 | 292.35 | 218.46 | 305.301 | 275.234 | 245.5 | 325.544 | 260.135 | 202.97 | 346.3 | 295.479 | 259.283 | 215.15 | 191.377 | 259.278 | 250.33 | 248.93 | 247.67 | 232.83 | 365.126 | 318.643 | 245.67 | 229.78 | 201.51 | 337.158 | 352.997 | 357.214 | 249.35 | 231.73 | 233.17 | 282.803 | 240.83 | 246.29 | 116 | 233.17
118 | 329.73 | 282.55 | 211.07 | 290.493 | 267.553 | 244.06 | 313.589 | 238.96 | 191.503 | 333.466 | 275.547 | 239.62 | 201.38 | 176.932 | 252.46 | 246.98 | 252.15 | 245.43 | 233.48 | 353.788 | 300.132 | 236.18 | 221.06 | 192.494 | 324.788 | 337.74 | 336.525 | 242.68 | 224.46 | 226.64 | 280.449 | 244.75 | 248.33 | 118 | 226.64
120 | 314.365 | 276.025 | 202.23 | 271.042 | 249.66 | 235.41 | 298.107 | 226.22 | 182.326 | 324.142 | 261.751 | 226.87 | 190.109 | 168.393 | 232.59 | 226.34 | 236.08 | 231.33 | 220.78 | 346.059 | 292.5 | 224.31 | 210.2 | 183.753 | 316.321 | 328.302 | 329.462 | 235.47 | 217.54 | 219.77 | 273.659 | 236.18 | 238.98 | 120 | 219.77
122 | 310.036 | 265.226 | 193.621 | 267.355 | 241.18 | 219.47 | 291.836 | 221.28 | 173.704 | 315.2 | 260.653 | 225.87 | 192.156 | 166.528 | 228.36 | 216.84 | 223.44 | 223.57 | 216.97 | 340.962 | 292.924 | 217.81 | 198.533 | 173.835 | 304.22 | 313.309 | 325.144 | 220.73 | 203.54 | 201.71 | 253.16 | 214.86 | 217.96 | 122 | 201.71
124 | 293.66 | 255.98 | 187.967 | 247.65 | 224.77 | 208.31 | 286.835 | 224.47 | 170.787 | 305.927 | 242.98 | 207.52 | 175.329 | 155.692 | 213.09 | 205.97 | 203.59 | 203.75 | 193.109 | 328.938 | 273.284 | 210.61 | 192.847 | 168.071 | 296.702 | 309.077 | 315.621 | 212.87 | 201.04 | 202.12 | 259.039 | 215.44 | 218.51 | 124 | 202.12
126 | 283.691 | 243.02 | 185.93 | 228.04 | 214.62 | 207.38 | 270.767 | 209.19 | 164.906 | 305.988 | 231.2 | 192.609 | 156.144 | 146.848 | 201.21 | 198.835 | 197.569 | 198.221 | 183.874 | 326.125 | 258.599 | 198.008 | 185.103 | 162.768 | 290.252 | 299.557 | 304.553 | 207.38 | 194.515 | 193.392 | 252.18 | 215.81 | 206.98 | 126 | 193.392
128 | 275.514 | 229.29 | 166.473 | 221.51 | 208.61 | 196.479 | 270.007 | 195.974 | 151.946 | 296.023 | 232.28 | 189.842 | 161.989 | 143.834 | 206.33 | 194.427 | 203.55 | 196.232 | 190.297 | 319.725 | 250.59 | 188.17 | 173.496 | 152.863 | 276.305 | 287.545 | 294.481 | 200.16 | 184.827 | 184.411 | 232.76 | 200.08 | 195.619 | 128 | 184.411
130 | 266.789 | 218.38 | 159.247 | 202.9 | 193.112 | 183.144 | 259.151 | 194.364 | 152.597 | 287.162 | 214.46 | 176.68 | 144.077 | 133.564 | 184.966 | 178.104 | 178.108 | 179.461 | 167.527 | 314.195 | 235.81 | 183.437 | 171.04 | 150.102 | 270.105 | 278.605 | 286.252 | 187.414 | 174.662 | 172.486 | 234.96 | 194.553 | 190.338 | 130 | 172.486
132 | 257.887 | 215.12 | 161.782 | 195.947 | 182.931 | 174.416 | 246.53 | 177.557 | 142.462 | 290.676 | 213.81 | 171.552 | 138.93 | 127.65 | 182.548 | 174.273 | 178.601 | 178.296 | 172.275 | 299.692 | 222.2 | 171.965 | 159.887 | 141.718 | 264.474 | 272.75 | 278.427 | 181.493 | 168.838 | 168.803 | 228.51 | 181.613 | 177.04 | 132 | 168.803
134 | 244.12 | 199.322 | 152.02 | 188.405 | 175.068 | 166.867 | 239.04 | 176.908 | 141.179 | 290.479 | 201.48 | 161.223 | 130.253 | 122.83 | 172.836 | 172.905 | 171.862 | 167.899 | 159.714 | 298.236 | 215 | 165.344 | 153.63 | 136.592 | 254.79 | 260.77 | 271.228 | 174.836 | 157.424 | 157.011 | 228.13 | 180.902 | 174.767 | 134 | 157.011
136 | 237.16 | 191.256 | 140.288 | 185.717 | 168.113 | 160.492 | 226.34 | 166.559 | 136.697 | 276.409 | 191.13 | 149.714 | 120.27 | 118.78 | 169.268 | 166.115 | 166.549 | 163.338 | 155.602 | 284.105 | 211.17 | 158.336 | 147.719 | 129.88 | 240.9 | 250.03 | 263.101 | 164.173 | 151.514 | 148.404 | 218.56 | 176.737 | 167.305 | 136 | 148.404
138 | 230.64 | 183.325 | 135.95 | 178.899 | 161.657 | 154.765 | 224.41 | 162.609 | 129.225 | 272.617 | 186.516 | 144.674 | 117.17 | 111.13 | 159.65 | 156.145 | 162.138 | 156.662 | 151.121 | 275.804 | 199.572 | 153.248 | 140.793 | 123.65 | 236.32 | 235.86 | 246.35 | 158.723 | 145.356 | 139.77 | 215.69 | 163.926 | 156.974 | 138 | 139.77
140 | 216.25 | 171.834 | 128.521 | 164.926 | 156.955 | 154.24 | 217.91 | 168.927 | 128.282 | 267.886 | 183.282 | 139.018 | 110.61 | 105.95 | 152.006 | 152.773 | 154.033 | 147.306 | 137.994 | 277.019 | 201.83 | 142.239 | 131.958 | 117.21 | 230.79 | 226.04 | 241.41 | 136.952 | 125.89 | 125.47 | 188.199 | 147.455 | 144.612 | 140 | 125.47
142 | 214.86 | 162.362 | 121.42 | 161.109 | 146.072 | 138.843 | 211.71 | 154.281 | 116.63 | 262.777 | 176.182 | 129.411 | 103.6 | 99.251 | 146.441 | 146.024 | 151.768 | 142.779 | 132.276 | 267.394 | 178.357 | 137.876 | 129.219 | 113.31 | 221.98 | 216.3 | 227.95 | 135.277 | 118.96 | 114.25 | 191.21 | 141.487 | 138.444 | 142 | 114.25
144 | 212.37 | 160.669 | 116.85 | 159.28 | 141.494 | 133.945 | 200.66 | 143.85 | 113.19 | 251.64 | 167.855 | 125.22 | 103.5 | 102.07 | 138.997 | 139.705 | 144.147 | 136.319 | 127.9 | 260.265 | 173.733 | 132.161 | 122.61 | 108.05 | 212.61 | 206.57 | 214.88 | 139.076 | 118.45 | 114.42 | 185.946 | 139.462 | 134.776 | 144 | 114.42
146 | 201.14 | 148.846 | 105.04 | 152.194 | 133.591 | 128.631 | 196.916 | 149.405 | 108.87 | 250.86 | 166.754 | 119.2 | 97.869 | 96.887 | 138.883 | 139.355 | 139.178 | 133.202 | 123.36 | 255.32 | 159.545 | 126.2 | 116.52 | 102.51 | 207.5 | 200.54 | 211.16 | 126.49 | 111.5 | 108.21 | 181.288 | 130.363 | 127.38 | 146 | 108.21
148 | 189.04 | 140.463 | 105.45 | 141.774 | 126.1 | 121.44 | 185.089 | 135.437 | 103.71 | 243.43 | 160.84 | 114.01 | 93.685 | 94.198 | 128.455 | 130.026 | 133.983 | 121.42 | 114.53 | 246.18 | 161.692 | 121.64 | 111.91 | 100.09 | 200.77 | 191.798 | 203.49 | 123.28 | 106.48 | 104.68 | 170.746 | 126.37 | 124.65 | 148 | 104.68
150 | 183.834 | 137.001 | 101.45 | 135.911 | 119.63 | 117 | 179.798 | 136.36 | 99.229 | 240.14 | 155.598 | 108.63 | 88.62 | 87.141 | 123 | 124.65 | 128.387 | 118.92 | 112.22 | 240.69 | 154.051 | 116.55 | 107.57 | 96.706 | 194.653 | 184.218 | 195.871 | 122.2 | 103.66 | 100.02 | 165.917 | 126.78 | 123.05 | 150 | 100.02
152 | 180.053 | 129.757 | 96.664 | 128.311 | 113.85 | 112.19 | 177.944 | 123.01 | 99.687 | 232.57 | 157.634 | 106.91 | 86.057 | 87.228 | 123.19 | 121.37 | 124.16 | 120.52 | 115.7 | 227.01 | 145.515 | 115.17 | 105.62 | 94.332 | 184.164 | 176.837 | 187.456 | 118.93 | 99.498 | 95.934 | 168.708 | 124.91 | 120.6 | 152 | 95.934
154 | 171.342 | 123 | 93.339 | 123.36 | 109.12 | 105.37 | 164.141 | 117.29 | 94.588 | 226.11 | 147.594 | 101.51 | 81.8 | 82.965 | 114.22 | 116.27 | 120.04 | 111.76 | 105.04 | 217.61 | 144.061 | 111.31 | 101.49 | 90.213 | 182.055 | 174.347 | 184.917 | 106.59 | 93.998 | 89.354 | 161.132 | 123.63 | 113.42 | 154 | 89.354