## CHAN1
TIME | 97 | 99 | 101 | 103
0 | -3.5 | -2.7 | -1.2 | -3.4
2 | -4.2 | -3.5 | -1.8 | -4.1
4 | -4.2 | -3.7 | -2 | -4.4
6 | -4.2 | -3.5 | -2.1 | -4.4
8 | -4.6 | -3.7 | -2.1 | -4.6
10 | -4.8 | -3.5 | -1.9 | -4.6
12 | -5 | -3 | -2.3 | -5.1
14 | -9.9 | 4.3 | 0.9 | -4.3
16 | -22.8 | 25 | 3.5 | -4.6
18 | -32.2 | 57.5 | -0.9 | -4.1
20 | -45 | 77.6 | 4.6 | -1.2
22 | -58.4 | 100.3 | 9.8 | -2
24 | -65 | 120.7 | 10.7 | 2.2
26 | -74.9 | 141.2 | 11.3 | 9.5
28 | -85.8 | 157.2 | 18.1 | 13.1
30 | -84.8 | 177.4 | 20.7 | 13.8
32 | -85.3 | 189.7 | 22.3 | 14
34 | -96.7 | 191.5 | 25.4 | 14
36 | -103.9 | 198.4 | 29.6 | 12.1
38 | -112.6 | 205.1 | 35.5 | 8.5
40 | -114.7 | 201.9 | 38.9 | 5.4
42 | -112.6 | 198 | 39.7 | 1.6
44 | -110.9 | 195.4 | 41 | -1.7
46 | -109.7 | 193.9 | 42.8 | -4.5
48 | -107.4 | 194.1 | 44.8 | -5.5
50 | -105.4 | 193 | 45.4 | -7.7
52 | -103.6 | 192.1 | 46.4 | -8.9
54 | -101.5 | 189.7 | 47 | -9.9
56 | -99.5 | 186.8 | 48 | -9.7
58 | -97.8 | 182.7 | 49.3 | -9.5
60 | -96.1 | 179.5 | 50.6 | -9.6
62 | -95 | 176.5 | 51.6 | -9.1
64 | -93.9 | 173.4 | 51.8 | -9.2
66 | -92.1 | 171.7 | 50.9 | -9.9
68 | -87.3 | 174.1 | 45.7 | -11.8
70 | -82.4 | 176.5 | 41.5 | -13.3
72 | -78.3 | 177.5 | 37.7 | -15
74 | -75.6 | 178.7 | 35.8 | -16.2
76 | -72.8 | 179.1 | 33.1 | -17.6
78 | -70.1 | 179.6 | 30.8 | -19.2
80 | -68.2 | 178.2 | 28.3 | -20.7
82 | -66.5 | 176.5 | 26 | -22.1
84 | -64.8 | 173.6 | 24.3 | -23.7
86 | -63.1 | 172.9 | 24.8 | -27.3
88 | -60.8 | 171.7 | 24.6 | -30.4
90 | -57.9 | 170.6 | 24.9 | -32.7
92 | -55.4 | 167.7 | 24.8 | -34
94 | -53.6 | 165.1 | 24.7 | -35.8
96 | -51.8 | 161.2 | 24.1 | -37.6
98 | -50 | 156.8 | 24 | -38.8
100 | -47.7 | 152.7 | 24.1 | -39.4
102 | -45.9 | 148.4 | 23.5 | -40.1
104 | -44.1 | 144.1 | 22.4 | -40.4
106 | -42.1 | 140 | 19.8 | -43.2
108 | -40.6 | 135.9 | 19.2 | -43.3
110 | -39 | 131.9 | 18.6 | -42.6
112 | -37.5 | 128.7 | 18.5 | -42.1
114 | -35.7 | 126.7 | 19 | -40.7
116 | -34.8 | 123.3 | 18.5 | -40.3
118 | -33.6 | 120.5 | 18.1 | -39.4
120 | -31.6 | 119.9 | 17.6 | -38.6
122 | -31 | 117.2 | 16.7 | -38.4
124 | -30.6 | 114.6 | 15.8 | -37.8
126 | -30.1 | 112.4 | 14.7 | -37.4
128 | -29.2 | 110.6 | 14 | -36.4
130 | -29.3 | 107.7 | 13.3 | -36.3
132 | -29 | 105.2 | 12.2 | -36.1
134 | -28.3 | 103 | 11.5 | -35.5
136 | -27.3 | 101.3 | 10.9 | -35
138 | -27.3 | 99.3 | 10.7 | -34.7
140 | -26.8 | 97.3 | 10.1 | -34
142 | -26.1 | 94.9 | 9.6 | -33.9
144 | -25.7 | 93.1 | 8.9 | -33.2
146 | -25.2 | 91.3 | 8.1 | -33
148 | -24.7 | 89.5 | 7.4 | -32.5
150 | -24.6 | 87.9 | 6.8 | -32.8
152 | -23.9 | 86.5 | 5.7 | -32.9
154 | -23.7 | 84.9 | 4.6 | -33.1