## CHAN1
TIME | 121 | 123 | 125 | 127
0 | -0.2 | -3.1 | -2.8 | -0.1
2 | -0.9 | -4 | -3.8 | -0.7
4 | -0.8 | -4.3 | -4.2 | -1
6 | -0.8 | -4.5 | -4 | -0.9
8 | -0.6 | -4.6 | -4.1 | -0.8
10 | -0.8 | -4.6 | -4.3 | -0.8
12 | -0.6 | -4.8 | -4.8 | -1.2
14 | 8.2 | -10.9 | -5.1 | 1.9
16 | 22.4 | -20.2 | -6.9 | 4
18 | 45.4 | -27.2 | -7.8 | 4.5
20 | 60.1 | -47.1 | -8 | 15.2
22 | 76.5 | -62.8 | -9.7 | 23.4
24 | 90.4 | -72.3 | -9.2 | 29
26 | 105.6 | -86.4 | -11.6 | 33.9
28 | 122.6 | -89.4 | -14.1 | 37.2
30 | 125.4 | -90.5 | -18.5 | 37.6
32 | 118.8 | -92.9 | -20.1 | 40.3
34 | 114 | -91.2 | -20.3 | 38.9
36 | 108.6 | -84.6 | -16.3 | 37.2
38 | 109 | -77.7 | -15.2 | 34.5
40 | 111 | -69 | -15.4 | 27.9
42 | 111.6 | -64.9 | -17.9 | 25.1
44 | 112 | -63.2 | -19.7 | 25
46 | 111.7 | -62.7 | -22.6 | 24.9
48 | 111.3 | -58.4 | -24.3 | 23.1
50 | 110 | -53.4 | -26.5 | 20.5
52 | 108.1 | -48.3 | -26.6 | 18.2
54 | 106.3 | -43.8 | -26.9 | 17
56 | 103.8 | -40.5 | -27.3 | 15.7
58 | 100.5 | -37 | -26.9 | 14.9
60 | 98.6 | -33.6 | -26.4 | 14.5
62 | 96.2 | -31.2 | -26 | 14.2
64 | 94.8 | -28.6 | -25.5 | 14
66 | 93.2 | -26.6 | -25.6 | 13.8
68 | 92.4 | -24.7 | -25 | 13.3
70 | 91 | -23 | -24.3 | 12.9
72 | 89.3 | -22 | -24.2 | 12.2
74 | 87.9 | -20.6 | -23.2 | 12
76 | 87 | -19.2 | -22.3 | 11.2
78 | 86 | -18.3 | -21.8 | 10.6
80 | 84.7 | -17.2 | -21 | 9.5
82 | 83.2 | -16.9 | -20.2 | 8.9
84 | 81.9 | -16.4 | -19.9 | 7.9
86 | 80.8 | -15.5 | -19.4 | 7
88 | 79.9 | -15.2 | -19.5 | 6
90 | 78.3 | -14.8 | -18.8 | 5.6
92 | 76.9 | -14.6 | -18.2 | 5.1
94 | 74.8 | -14.5 | -18.1 | 4.6
96 | 73.8 | -14.2 | -18.6 | 3.9
98 | 72.7 | -13.7 | -18.5 | 3.6
100 | 72.3 | -12.9 | -18.4 | 3.3
102 | 71.8 | -11.9 | -18.6 | 2.5
104 | 71.6 | -11.1 | -18.8 | 2.1
106 | 70.2 | -11.1 | -19.5 | 1.1
108 | 70.2 | -10 | -20 | 0.6
110 | 70.2 | -9.5 | -20.1 | 0.7
112 | 70.2 | -8.2 | -19.6 | 1.2
114 | 70.6 | -6.8 | -18.7 | 2.5
116 | 70.1 | -6.4 | -18.5 | 2.6
118 | 69.6 | -6 | -18.1 | 3.1
120 | 68.7 | -6.1 | -18 | 3.2
122 | 67.7 | -6.4 | -17.6 | 3.6
124 | 67.1 | -6.7 | -17.1 | 4
126 | 65.7 | -7.1 | -16.8 | 4.8
128 | 65.2 | -7.3 | -16.3 | 5.5
130 | 64.4 | -8.1 | -16.4 | 5.7
132 | 63.6 | -8.6 | -16.5 | 6.1
134 | 63 | -8.5 | -15.9 | 6.2
136 | 62.6 | -8.9 | -15.6 | 6.8
138 | 61.8 | -9.6 | -15.4 | 7.5
140 | 61.3 | -10.3 | -14.6 | 8.3
142 | 60.4 | -11.2 | -14.5 | 9
144 | 60.2 | -11.7 | -13.8 | 9.7
146 | 59.3 | -12.6 | -13.8 | 10.2
148 | 58.4 | -13.6 | -13.5 | 10.6
150 | 57.6 | -14.5 | -13.5 | 11
152 | 56.9 | -15 | -13.4 | 11.2
154 | 55.6 | -16.2 | -13.8 | 11.5