## CHAN1
TIME | 193 | 195 | 197 | 199
0 | -4.7 | -2.4 | 0 | -1.7
2 | -5.9 | -3.3 | -0.8 | -2.6
4 | -6.3 | -3.5 | -1.2 | -3.2
6 | -6.2 | -3.5 | -1.2 | -2.9
8 | -6.5 | -4 | -0.8 | -2.7
10 | -6.5 | -3.6 | -1.1 | -3.4
12 | -7.1 | -4.2 | -0.4 | -3.4
14 | -21.5 | -8.5 | 15.2 | 1.9
16 | -62.1 | -11.6 | 50.3 | 14.1
18 | -140.3 | -10 | 110.4 | 35.8
20 | -197.4 | -22.3 | 157.6 | 57.1
22 | -255.4 | -27.4 | 205.3 | 71.6
24 | -310.7 | -22.5 | 242.2 | 82.4
26 | -356.8 | -36.3 | 286.7 | 102.5
28 | -392 | -40.3 | 321.3 | 116.2
30 | -420.3 | -45.3 | 351.4 | 128.2
32 | -440.2 | -59.3 | 382.4 | 137.5
34 | -459.7 | -75.4 | 411.5 | 146.8
36 | -476.4 | -89.4 | 428.2 | 161.8
38 | -489.1 | -102 | 440.5 | 179
40 | -491.2 | -96.5 | 435.8 | 181.3
42 | -492.5 | -90 | 429.9 | 181
44 | -489 | -81.3 | 422.1 | 178.9
46 | -484.8 | -69.9 | 413.7 | 175.9
48 | -481.8 | -64.2 | 413.1 | 175.2
50 | -478.2 | -57 | 408.2 | 173.2
52 | -474.1 | -51.6 | 405.7 | 171.1
54 | -467.1 | -44.4 | 398.3 | 168.8
56 | -459.8 | -37.5 | 390.8 | 165.3
58 | -450.2 | -26.8 | 378.3 | 160.4
60 | -439.5 | -15.4 | 364.1 | 155
62 | -428.5 | -7.6 | 352.3 | 149.8
64 | -419 | 0.2 | 341.5 | 145.8
66 | -410 | 6.6 | 332.2 | 142.1
68 | -402.6 | -1.5 | 334.6 | 143.1
70 | -396.8 | -5.9 | 336.7 | 143.5
72 | -391.4 | -11.7 | 338.2 | 143.6
74 | -386.9 | -13.7 | 338.7 | 143.2
76 | -383 | -14.9 | 339.7 | 142.6
78 | -379.1 | -18.6 | 340.9 | 141.9
80 | -373.1 | -22.8 | 341.1 | 140.8
82 | -367.6 | -25.5 | 339.5 | 138.6
84 | -363.2 | -26.5 | 336.5 | 136
86 | -356.7 | -29.8 | 334.7 | 133.8
88 | -350.1 | -32.1 | 332.2 | 129.9
90 | -342.8 | -35.7 | 331.2 | 126
92 | -335.3 | -38.4 | 328.8 | 121.8
94 | -328.6 | -39.8 | 326.3 | 117.2
96 | -321.4 | -41.6 | 322.7 | 112.6
98 | -313.4 | -43.1 | 318.6 | 108.4
100 | -305.2 | -43.1 | 314.6 | 105
102 | -297.5 | -43.7 | 310.5 | 101.3
104 | -290.6 | -45.1 | 306.4 | 98.2
106 | -286.8 | -49.7 | 308 | 96.3
108 | -280.4 | -49.3 | 303 | 92.1
110 | -274.1 | -48.5 | 299.7 | 88.6
112 | -269.3 | -47.9 | 297.3 | 85.2
114 | -263.5 | -46.6 | 296.3 | 83.3
116 | -259.5 | -45.9 | 295 | 79.3
118 | -255.9 | -45.8 | 294.5 | 75.8
120 | -252.9 | -46.6 | 295.8 | 73.8
122 | -249.3 | -46.2 | 294.2 | 71.4
124 | -246.3 | -46.7 | 293.2 | 68
126 | -244 | -47.9 | 292.6 | 65.3
128 | -241 | -47.4 | 292.1 | 63.3
130 | -238.9 | -47.7 | 290.5 | 60.5
132 | -236.5 | -47.7 | 289 | 58.1
134 | -234.6 | -46.4 | 287.2 | 56.1
136 | -232.6 | -45.2 | 285.7 | 54.2
138 | -230.1 | -43.9 | 284.7 | 52.6
140 | -227.8 | -42.4 | 282.8 | 50.2
142 | -226.1 | -40.5 | 280.8 | 48
144 | -224.3 | -39.5 | 278.9 | 45.8
146 | -222.2 | -38.3 | 277.3 | 44
148 | -221 | -38.2 | 275.9 | 41.6
150 | -220.3 | -36.7 | 273.7 | 39.8
152 | -218.7 | -35.9 | 272.9 | 38.5
154 | -217.8 | -35.8 | 270.9 | 36.7